## Plan
Objective | Mass balance of the ILS-8 unit: selective acetylene hydrogenation over Ni/Cu zeolite catalysts (R1, R5, R6 with gas and liquid feed; argon internal standard).
Catalyst Loading Plan | Units | Block 1 |  |  |  | Block 2
Reactor | -- | 1 | 2 | 3 | 4 | 5 | 6 | 7 | 8
Catalyst | -- | Ni2CBV-3014 | X | X | X | Ni5CBV-3014 | Cu5CBV500 | X | X
Shape & Size | mm | 355-212 µm | X | X | X | 355-212 µm | 355-212 µm | X | X
Catalyst volume | ml | 3 | X | X | X | 3 | 3 | X | X
Catalyst CBD (as-is) | g/ml | 0.589 | X | X | X | 0.625 | 0.559 | X | X
Catalyst amount | gms | 1.767 | X | X | X | 1.875 | 1.677 | X | X
Loading-Preheating Zone | mm | 60 |  |  |  | 60 | 60
Loading-Catalyst Bed Zone | mm | 45 |  |  |  | 45 | 45
Loading-Post Heating Zone | mm | 60 |  |  |  | 60 | 60
Loaded catalyst weight | g | 1.768 |  |  |  | 1.876 | 1.678
Op.Conditions | Units | 1 | 2 | 3 | 4 | 5 | 6
Pressure | barg | 5
Temperature | oC | 200
LHSV | h-1 | 0.17
GoR | Nl/l | 3.1
Duration | hrs | 77
Run Start | dd/mm/yyyy | 2024-10-24 14:00
Feed Cut-In | dd/mm/yyyy | 2024-10-24 14:00
Feed SL ID | -- | B00003169001
Feed molecular weight | g/mol | 160
Note
Run Start (C23) is the time zero of the mass balance: TOS of the samples and GC reps, and the start of the first sample window.
Gas and liquid feed flows per reactor and condition are in the DOE sheet; the feed gas and liquid feed in the Feed sheet; liquid samples and the ZMB liquid collection reps in the Liq sheet.
R2, R3, R4, R7 and R8 are not loaded (X).

## DOE
ILS-8 Mass Balance – DOE / Run Plan (8 reactors, 2 blocks)
How to use this sheet:
1. Reactors are split into Block-1 (R1–R4) and Block-2 (R5–R8); Temperature and Pressure are set once per block and condition.
2. Gas Flow (NmL/h) and Liquid Flow (g/h) are set per reactor (0 = no feed). Gas Flow is used as the feed flow of a sample when no Online Analysis export is loaded (the export's 01i14FIC0r are used otherwise).
3. Green cells are the ones you fill in. Add condition blocks below if you need more conditions.
Condition No. | Block | Start Date | End Date | Temperature (°C) | Pressure (barg) | Reactor ID | Gas Flow (NmL/h) | Liquid Flow (g/h) | LHSV (/h) | GoR (Nl/l) | Feed Gas | Remarks | Catalyst
1 | Block-1 | 2024-10-24 14:00 | 2024-10-27 18:30 | 200 | 5 | R1 | 1563.4 | 0.5 | 0.198 | 2.6 | Ar 5 % + mixed gas | gas + liquid feed | Ni2CBV-3014
[6 empty] | R2 | 0 | 0 |  |  |  | not loaded
[6 empty] | R3 | 0 | 0 |  |  |  | not loaded
[6 empty] | R4 | 0 | 0 |  |  |  | not loaded
1 | Block-2 | 2024-10-24 14:00 | 2024-10-27 08:30 | 250 | 5 | R5 | 3126.2 | 0.5 | 0.198 | 5.3 | Ar 5 % + mixed gas | gas + liquid feed; gas stopped 27.10.2024 08:30 | Ni5CBV-3014
[6 empty] | R6 | 3126.7 | 0.5 | 0.198 | 5.3 | Ar 5 % + mixed gas | gas + liquid feed; gas stopped 27.10.2024 08:30 | Cu5CBV500
[6 empty] | R7 | 0 | 0 |  |  |  | not loaded
[6 empty] | R8 | 0 | 0 |  |  |  | not loaded

## Feed
Liquid Feed
Carbon | wt% | 85.2
Hydrogen | wt% | 13.4
Molecular Weight | g/mol | 160
Oxygen | wt% | 0
Sulfur | ppmw | 8
Nitrogen | ppmw | 2
Density | g/mL | 0.84
Feed ID | -- | B00003169001
Feed description | -- | Diesel (2nd stage), toluene mixed
Gas Feed (argon internal standard + mixed gas)
Argon (verified) | mol% | 5
Mixed gas (verified) | mol% | 95
Total gas feed (01i14FI01) | g/h | 6.775
Mixed gas – Hydrogen | mol% | 20.904
Mixed gas – Ethylene | mol% | 1.613
Mixed gas – Methane | mol% | 2.535
Mixed gas – Ethane | mol% | 0.002
Mixed gas – Nitrogen | mol% | 59.798
Mixed gas – Acetylene | mol% | 7.822
Mixed gas – target composition: used when no ZMB export is loaded (otherwise the ZMB GC gives it).

## Liq
Liquid – samples and ZMB liquid verification
One row per sample and reactor. TLP mass is the liquid drained at the end of the sample; collection finished closes the sample window (GC reps and feed flows are taken up to that time).
Sample | Condition | Reactor ID | Collection Started | Collection Finished | TLP Mass (g) | HC (Top) Phase (g) | Aqueous (Bottom) Phase (g) | C in Liquid Product (wt%) | Density (g/mL) | Remarks
C1-S1 | 1 | R1 | 2024-10-25 08:54 | 2024-10-25 09:00 | 8.74 | 8.74 | 0 | 84.9 | 0.83 | drained after 19.0 h
C1-S1 | 1 | R5 | 2024-10-25 08:54 | 2024-10-25 09:00 | 8.74 | 8.74 | 0 | 84.9 | 0.83 | drained after 19.0 h
C1-S1 | 1 | R6 | 2024-10-25 08:54 | 2024-10-25 09:00 | 8.74 | 8.74 | 0 | 84.9 | 0.83 | drained after 19.0 h
C1-S2 | 1 | R1 | 2024-10-26 08:54 | 2024-10-26 09:00 | 11.04 | 11.04 | 0 | 84.9 | 0.83 | drained after 24.0 h
C1-S2 | 1 | R5 | 2024-10-26 08:54 | 2024-10-26 09:00 | 11.04 | 11.04 | 0 | 84.9 | 0.83 | drained after 24.0 h
C1-S2 | 1 | R6 | 2024-10-26 08:54 | 2024-10-26 09:00 | 11.04 | 11.04 | 0 | 84.9 | 0.83 | drained after 24.0 h
C1-S3 | 1 | R1 | 2024-10-27 08:54 | 2024-10-27 09:00 | 11.04 | 11.04 | 0 | 84.9 | 0.83 | drained after 24.0 h
C1-S3 | 1 | R5 | 2024-10-27 08:54 | 2024-10-27 09:00 | 11.04 | 11.04 | 0 | 84.9 | 0.83 | drained after 24.0 h
C1-S3 | 1 | R6 | 2024-10-27 08:54 | 2024-10-27 09:00 | 11.04 | 11.04 | 0 | 84.9 | 0.83 | drained after 24.0 h
C1-S4 | 1 | R1 | 2024-10-27 17:24 | 2024-10-27 17:30 | 3.91 | 3.91 | 0 | 84.9 | 0.83 | drained after 8.5 h
ZMB liquid verification – liquid collected from each pump before the run (3 reps); verified flow = average of mass / hours
Rep | Reactor ID | Collection Started | Collection Finished | TL Collected Mass (g)
1 | R1 | 2024-10-21 14:00 | 2024-10-21 15:00 | 0.502
1 | R5 | 2024-10-21 14:00 | 2024-10-21 15:00 | 0.502
1 | R6 | 2024-10-21 14:00 | 2024-10-21 15:00 | 0.502
2 | R1 | 2024-10-21 16:00 | 2024-10-21 17:00 | 0.5
2 | R5 | 2024-10-21 16:00 | 2024-10-21 17:00 | 0.5
2 | R6 | 2024-10-21 16:00 | 2024-10-21 17:00 | 0.5
3 | R1 | 2024-10-21 18:00 | 2024-10-21 19:00 | 0.498
3 | R5 | 2024-10-21 18:00 | 2024-10-21 19:00 | 0.498
3 | R6 | 2024-10-21 18:00 | 2024-10-21 19:00 | 0.498