## Run_Plan
Run Number | R6-C1-S1
Run Objective |  |  |  |  | What's New in V1.2 ? : • Automatic GC injection time check is implemented • Automatic outlier highlighting for GC data
Run Start Date | 2024-05-13 14:00
Lab Notebook Reference
Catalyst Loading Plan - Proposed and Actual Weights of Catalysts
Physical Form Loaded | Crushed and sieved, 355-212 microns
| R1 | Weight Loaded [mg] |  | Actual Volume [mL] | R2 | Weight Loaded [mg] |  | Actual Volume [mL] | R3 | Weight Loaded [mg] |  | Actual Volume [mL] | R4 | Weight Loaded [mg] |  | Actual Volume [mL]
| Catalyst ID | Target | Actual |  | Catalyst ID | Target | Actual |  | Catalyst ID | Target | Actual |  | Catalyst ID | Target | Actual
Top Bed | Ni2CBV-3014 | 1767 | 1768 | 3 | Ni5CBV-3014 | 1875 | 1876 | 3 |  |  |  |  | Cu5CBV500 | 1677 | 1677 | 3
Middle Bed
Bottom Bed
Total weight or volume |  | 1767 | 1768 | 3 |  | 1875 | 1876 | 3 |  | 0 | 0 | 0 |  | 1677 | 1677 | 3
Condensed Cat Description | R1 Catalyst Ni2CBV-3014 |  |  |  | R2 Catalyst Ni5CBV-3014 | [7 empty] | R4 Catalyst Cu5CBV500
| R5 | Weight Loaded [mg] |  | Actual Volume [mL] | R6 | Weight Loaded [mg] |  | Actual Volume [mL] | R7 | Weight Loaded [mg] |  | Actual Volume [mL] | R8 | Weight Loaded [mg] |  | Actual Volume [mL]
| Catalyst ID | Target | Actual |  | Catalyst ID | Target | Actual |  | Catalyst ID | Target | Actual |  | Catalyst ID | Target | Actual
Top Bed | alpha-Alumina | 3825.6 |  |  | Cu5CBV720 | 1410 | 1411 | 3 | Ni2CBV-3014 | 1767 | 1771 | 3 | Ni5CBV500 | 1710 | 1713 | 3
Middle Bed
Bottom Bed
Total weight [mg] |  | 3825.6 | 0 | 0 |  | 1410 | 1411 | 3 |  | 1767 | 1771 | 3 |  | 1710 | 1713 | 3
Condensed Cat Description | R5 Catalyst alpha-Alumina |  |  |  | R6 Catalyst Cu5CBV720 |  |  |  | R7 Catalyst Ni2CBV-3014 |  |  |  | R8 Catalyst Ni5CBV500
Target Feed Gas Composition | [12 empty] | Vacuum Criteria Checked and Met? | Yes | No
Gas | Hydrogen | Ethylene | Methane | Ethane | Nitrogen | CO2 | CO | Argon | Mixed gas | Total mol% | Total Flow | Gas Density |  | Hydrogen | Argon | Methane | CO | CO2 | Ethane | Ethylene | Nitrogen | Mixed gas | Total
Used for GoR or GHSV Calc? | [7 empty] | Yes | Yes |  | Nl/h | 0.9014
Condition-1 [mol%] | [7 empty] | 5 | 95 | 100 |  |  | Yes | 0 | 0 | 0 | 0 | 0 | 0 | 0 | 5 | 95 | 100
Condition-2 [mol%] | [7 empty] | 5 | 95 | 100 |  |  | Yes | 0 | 0 | 0 | 0 | 0 | 0 | 0 | 5 | 95 | 100
Condition-3 [mol%] | [7 empty] | 5 | 95 | 100 |  |  | Yes | 0 | 0 | 0 | 0 | 0 | 0 | 0 | 5 | 95 | 100
Condition-4 [mol%] | [7 empty] | 5 | 95 | 100 |  |  | Yes | 0 | 0 | 0 | 0 | 0 | 0 | 0 | 5 | 95 | 100
Condition-5 [mol%] | [7 empty] | 5 | 95 | 100 |  |  | Yes | 0 | 0 | 0 | 0 | 0 | 0 | 0 | 5 | 95 | 100
Condition-6 [mol%] | [7 empty] | 5 | 95 | 100 |  |  | Yes | 0 | 0 | 0 | 0 | 0 | 0 | 0 | 5 | 95 | 100
Mixed Gas Composition (If Mixed Gas is Used, Enter Composition Information)
Component | Hydrogen | Ethylene | Methane | Ethane | Nitrogen | CO2 | CO | Acetylene | Propylene | Propane | Total
Concentration [mol%] | 20.9043226 | 1.6127312 | 2.5354912 | 0.0017224 | 59.7978796 | 0 | 0 | 7.8221248 | 0 | 0 | 92.6742718
Concentration [Mass %] | 2.099842 | 2.254327 | 2.026785 | 0.00258064 | 83.46819 | 0 | 0 | 10.14828 | 0 | 0 | 100
Mol Wt | 2.016 | 28.054 | 16.043 | 30.07 | 28.014 | 44.009 | 28.01 | 26.038 | 42.081 | 44.097
g of Gas in 100 gmol of Gas | 42.14311 | 45.24356 | 40.67689 | 0.051792568 | 1675.178 | 0 | 0 | 203.6725 | 0 | 0
Carbon [Mass%] | 0 | 85.62772 | 74.86754 | 79.88693 | 0 | 27.29214 | 42.88111 | 92.25747 | 85.62772 | 81.71304
Hydrogen [Mass%] | 100 | 14.37228 | 25.13246 | 20.11307 | 0 | 0 | 0 | 7.74253 | 14.37228 | 18.28696
Oxygen [Mass%] | 0 | 0 | 0 | 0 | 0 | 72.70786 | 57.11889 | 0 | 0 | 0
Nitrogen [Mass%] | 0 | 0 | 0 | 0 | 100 | 0 | 0 | 0 | 0 | 0
Carbon Contained in 100 kg Gas | 0 | 1.930328 | 1.517404 | 0.002061594 | 0 | 0 | 0 | 9.362546 | 0 | 0 | 12.81234
Hydrogen Contained in 100 kg Gas | 2.099842 | 0.3239982 | 0.5093809 | 0.000519046 | 0 | 0 | 0 | 0.7857336 | 0 | 0 | 3.719474
Oxygen Contained in 100 kg Gas | 0 | 0 | 0 | 0 | 0 | 0 | 0 | 0 | 0 | 0 | 0
Nitrogen Contained in 100 kg Gas | 0 | 0 | 0 | 0 | 83.46819 | 0 | 0 | 0 | 0 | 0 | 83.46819
Hydrocarbon/Solvent Feed ID | B00003169001
Feed Description | Diesel (2nd stage), tol mixed
Feed Analysis
Property | Value | UoM | Remarks
Density |  | g/mL | At 15 deg. C.
… |  | …
Elemental Analysis - Main Constituents
Element | Value | UoM | Remarks
Carbon |  | wt% MAF | Non-normalized
Hydrogen |  | wt% MAF | Non-normalized
Oxygen |  | wt% MAF | Non-normalized
Sulfur |  | ppmw | Non-normalized
Nitrogen |  | ppmw | Non-normalized
Elemental Analysis - Microconstitutents & Other Analyses
Element | Value | UoM | Remarks
Chloride - total |  | ppmw, Total
Chloride - organic |  | ppmw, Total
Chloride - inorganic |  | ppmw, Total
Sodium |  | ppmw, Total
… |  | …
Target Operating Condition Table
| Condition-1 |  | Condition-2 |  | Condition-3 |  | Condition-4 |  | Condition-5 |  | Condition-6
Temperature Block-1 | 150 | °C |  | °C |  | °C |  | °C |  | °C |  | °C
Temperature Block-2 | 150 | °C |  | °C |  | °C |  | °C |  | °C |  | °C
Pressure Block-1 | 5 | barg |  | barg |  | barg |  | barg |  | barg |  | barg
Pressure Block-2 | 5 | barg |  | barg |  | barg |  | barg |  | barg |  | barg
Target Duration |  | hours |  | days |  | hours |  | days |  | days |  | days
| LHSV1 | GoR2 | LHSV1 | GoR2 | LHSV1 | GoR2 | LHSV1 | GoR2 | LHSV1 | GoR2 | LHSV1 | GoR2
| ml liq/ml cat.h | Nl "active gas"/ml liq | ml liq/ml cat.h | Nl "active gas"/ml liq | ml liq/ml cat.h | Nl "active gas"/ml liq | ml liq/ml cat.h | Nl "active gas"/ml liq | ml liq/ml cat.h | Nl "active gas"/ml liq | ml liq/ml cat.h | Nl "active gas"/ml liq
R1 | 0.2156 | 4.638 | 0.2156
R2 | 0.2156 | 4.638 | 0.2156
R3 |  |  | 0.2156
R4 | 0.2156 | 4.638 | 0.2156
R5 | 0.2156 | 4.638 | 0.2156
R6 | 0.2156 | 4.638 | 0.2156
R7 | 0.2156 | 4.638 | 0.2156
R8 | 0.2156 | 4.638 | 0.2156
Calculation of Gas and Liquid Flow Rates Based on Target Operating Conditions3
| Liq [g/h] | Gas [Nl/h] | Liq [g/h] | Gas [Nl/h] | Liq [g/h] | Gas [Nl/h] | Liq [g/h] | Gas [Nl/h] | Liq [g/h] | Gas [Nl/h] | Liq [g/h] | Gas [Nl/h]
R1 | 0.5 | 3 | 0.5 | 4 | 0.5 | 4 | 0 | 0 | 0 | 0 | 0 | 0
R2 | 0.5 | 3 | 0.5 | 3.99 | 0.5 | 4 | 0 | 0 | 0 | 0 | 0 | 0
R3 |  |  | 0.5 | 4.01 | 0.5 | 4 | 0 | 0 | 0 | 0 | 0 | 0
R4 | 0.5 | 3 | 0.5 | 3.98 | 0.49 | 3.94 | 0 | 0 | 0 | 0 | 0 | 0
R5 | 0.5 | 3 | 0.5 | 3.99 | 0.5 | 4 | 0 | 0 | 0 | 0 | 0 | 0
R6 | 0.5 | 3 | 0.5 | 4.02 | 0.5 | 4 | 0 | 0 | 0 | 0 | 0 | 0
R7 | 0.5 | 3 | 0.5 | 4 | 0.49 | 3.94 | 0 | 0 | 0 | 0 | 0 | 0
R8 | 0 | 3 | 0 | 0 | 0.5 | 4 | 0 | 0 | 0 | 0 | 0 | 0
Total Flow Rate | 3 | 21 | 3.5 | 27.99 | 3.98 | 31.88 | 0 | 0 | 0 | 0 | 0 | 0

## Liq
Run Number | R6-C1-S1
Run Objective
Run Start Date | 2024-05-13 14:00
Condition and Sample Number | C1-S1
Sample Collection Started | 2024-05-14 07:52 | 2024-05-14 07:52 |  | 2024-05-14 07:52 | 2024-05-14 07:52 | 2024-05-14 07:52 | 2024-05-14 07:52 | 2024-05-14 07:52
Sample Collection Finished | 2024-05-14 07:58 | 2024-05-14 07:58 |  | 2024-05-14 07:58 | 2024-05-14 07:58 | 2024-05-14 07:58 | 2024-05-14 07:58 | 2024-05-14 07:58
Duration of Sampling | 6 | 6 |  | 6 | 6 | 6 | 6 | 6
Average Time-on-Stream | 17.91667 | 17.91667 | -1090214 | 17.91667 | 17.91667 | 17.91667 | 17.91667 | 17.91667
Mass of Liquid Feed Pumped into Each Reactor Over Sampling Duration
| R1 | R2 | R3 | R4 | R5 | R6 | R7 | R8
| 02i2FIC01 | 02i2FIC02 | 02i2FIC03 | 02i2FIC04 | 02i2FIC05 | 02i2FIC06 | 02i2FIC07 | 02i2FIC08
Feed flow rate [g/h] | 0.5 | 0.5 |  | 0.5 | 0.5 | 0.5 | 0.5 | 0.5
Mass of Total Liquid Product (TLP) and Decanted Products (If Two Phases Were Seen)
| R1 | R2 | R3 | R4 | R5 | R6 | R7 | R8
TLP Mass [g]
Hydrocarbon (Top) Phase Mass [g]
Aqueous (Bottom) Phase Mass [g]
Decantation Loss [%]
Elemental Analyses of Hydrocarbon Liquid Product
| R1 | R2 | R3 | R4 | R5 | R6 | R7 | R8
Carbon [wt%]
Hydrogen [wt%]
Oxygen [wt%]
Nitrogen [ppmw]
Sulfur [ppmw]
Any Other Bulk Analyses
| R1 | R2 | R3 | R4 | R5 | R6 | R7 | R8
Density [g/mL]
Monoaromatics by IP-391 [wt%]
Diaromatics by IP-391 [wt%]
Tri+aromatics by IP-391 [wt%]
…
Flow Rate of Hydrocarbon and Aqueous Liquid Product from Each Reactor over Sampling Duration
| R1 | R2 | R3 | R4 | R5 | R6 | R7 | R8
Hydrocarbon (Top) Phase Flow Rate [g/h] | 0 | 0 | 0 | 0 | 0 | 0 | 0 | 0
Aqueous (Bottom) Phase Flow Rate [g/h] | 0 | 0 |  | 0 | 0 | 0 | 0 | 0

## HC_SIMDIS
| Boiling Point, °C | [6 empty] | Yes | No
Mass Recovered, % | R1 Catalyst Ni2CBV-3014 | R2 Catalyst Ni5CBV-3014 | R4 Catalyst Cu5CBV500 | R5 Catalyst alpha-Alumina | R6 Catalyst Cu5CBV720 | R7 Catalyst Ni2CBV-3014 | R8 Catalyst Ni5CBV500
0.5 | [9 empty] | SIMDIS Profile for TLP-Hydrocarbon Product
1
2 | [9 empty] | Run | R6-C1-S1 | Sample | C1-S1
3 | [9 empty] | Feedstock | Diesel (2nd stage), tol mixed
4
5
6
7
8
9
10
11
12
13
14
15
16
17
18
19
20
21
22
23
24
25
26
27
28
29
30
31
32
33
34 | [9 empty] | SIMDIS Profile for TLP-Hydrocarbon Product
35
36 | [9 empty] | Run | R6-C1-S1 | Sample | C1-S1
37 | [9 empty] | Feedstock | Diesel (2nd stage), tol mixed
38
39
40
41
42
43
44
45
46
47
48
49
50
51
52
53
54
55
56
57
58
59
60
61
62
63
64
65
66
67
68
69
70
71
72
73
74
75
76
77
78
79
80
81
82
83
84
85
86
87
88
89
90
91
92
93
94
95
96
97
98
99
99.5

## HC_DHA
DHA-PIONA Reactor-1 Hydrocarbon TLP | [7 empty] | DHA-PIONA Reactor-1 Hydrocarbon TLP |  |  |  |  | DHA-PIONA Reactor-5 Hydrocarbon TLP | [7 empty] | DHA-PIONA Reactor-5 Hydrocarbon TLP
Carbon Number | n-Paraffins | Isoparaffins | Aromatics | Naphthenes | Olefins | Oxygenates | Total | [5 empty] | Carbon Number | n-Paraffins | Isoparaffins | Aromatics | Naphthenes | Olefins | Oxygenates | Total
1 | [7 empty] | Run | R1 Catalyst Ni2CBV-3014 |  | Sample | C1-S1 | 1 | [7 empty] | Run | R5 Catalyst alpha-Alumina |  | Sample | C1-S1
2 | [12 empty] | 2
3 | [12 empty] | 3
4 | [12 empty] | 4
5 | [12 empty] | 5
6 | [12 empty] | 6
7 | [12 empty] | 7
8 | [12 empty] | 8
9 | [12 empty] | 9
10 | [12 empty] | 10
11 | [12 empty] | 11
12 | [12 empty] | 12
13 | [12 empty] | 13
14 | [12 empty] | 14
15 | [12 empty] | 15
Total | [12 empty] | Total
[6 empty] | Total Unknowns | [12 empty] | Total Unknowns
[6 empty] | Grand Total | [12 empty] | Grand Total
[10 empty] | Unknowns | 0 | [11 empty] | Unknowns | 0
DHA-PIONA Reactor-2 Hydrocarbon TLP | [7 empty] | DHA-PIONA Reactor-2 Hydrocarbon TLP |  |  |  |  | DHA-PIONA Reactor-6 Hydrocarbon TLP | [7 empty] | DHA-PIONA Reactor-6 Hydrocarbon TLP
Carbon Number | n-Paraffins | Isoparaffins | Aromatics | Naphthenes | Olefins | Oxygenates | Total | [5 empty] | Carbon Number | n-Paraffins | Isoparaffins | Aromatics | Naphthenes | Olefins | Oxygenates | Total
1 | [7 empty] | Run | R2 Catalyst Ni5CBV-3014 |  | Sample | C1-S1 | 1 | [7 empty] | Run | R6 Catalyst Cu5CBV720 |  | Sample | C1-S1
2 | [12 empty] | 2
3 | [12 empty] | 3
4 | [12 empty] | 4
5 | [12 empty] | 5
6 | [12 empty] | 6
7 | [12 empty] | 7
8 | [12 empty] | 8
9 | [12 empty] | 9
10 | [12 empty] | 10
11 | [12 empty] | 11
12 | [12 empty] | 12
13 | [12 empty] | 13
14 | [12 empty] | 14
15 | [12 empty] | 15
Total | [12 empty] | Total
[6 empty] | Total Unknowns | [12 empty] | Total Unknowns
[6 empty] | Grand Total | [12 empty] | Grand Total
[10 empty] | Unknowns | 0 | [11 empty] | Unknowns | 0
DHA-PIONA Reactor-3 Hydrocarbon TLP | [7 empty] | DHA-PIONA Reactor-3 Hydrocarbon TLP |  |  |  |  | DHA-PIONA Reactor-7 Hydrocarbon TLP | [7 empty] | DHA-PIONA Reactor-7 Hydrocarbon TLP
Carbon Number | n-Paraffins | Isoparaffins | Aromatics | Naphthenes | Olefins | Oxygenates | Total | [5 empty] | Carbon Number | n-Paraffins | Isoparaffins | Aromatics | Naphthenes | Olefins | Oxygenates | Total
1 | [7 empty] | Run |  |  | Sample | C1-S1 | 1 | [7 empty] | Run | R7 Catalyst Ni2CBV-3014 |  | Sample | C1-S1
2 | [12 empty] | 2
3 | [12 empty] | 3
4 | [12 empty] | 4
5 | [12 empty] | 5
6 | [12 empty] | 6
7 | [12 empty] | 7
8 | [12 empty] | 8
9 | [12 empty] | 9
10 | [12 empty] | 10
11 | [12 empty] | 11
12 | [12 empty] | 12
13 | [12 empty] | 13
14 | [12 empty] | 14
15 | [12 empty] | 15
Total | [12 empty] | Total
[6 empty] | Total Unknowns | [12 empty] | Total Unknowns
[6 empty] | Grand Total | [12 empty] | Grand Total
[10 empty] | Unknowns | 0 | [11 empty] | Unknowns | 0
DHA-PIONA Reactor-4 Hydrocarbon TLP | [7 empty] | DHA-PIONA Reactor-4 Hydrocarbon TLP |  |  |  |  | DHA-PIONA Reactor-8 Hydrocarbon TLP | [7 empty] | DHA-PIONA Reactor-8 Hydrocarbon TLP
Carbon Number | n-Paraffins | Isoparaffins | Aromatics | Naphthenes | Olefins | Oxygenates | Total | [5 empty] | Carbon Number | n-Paraffins | Isoparaffins | Aromatics | Naphthenes | Olefins | Oxygenates | Total
1 | [7 empty] | Run | R4 Catalyst Cu5CBV500 |  | Sample | C1-S1 | 1 | [7 empty] | Run | R8 Catalyst Ni5CBV500 |  | Sample | C1-S1
2 | [12 empty] | 2
3 | [12 empty] | 3
4 | [12 empty] | 4
5 | [12 empty] | 5
6 | [12 empty] | 6
7 | [12 empty] | 7
8 | [12 empty] | 8
9 | [12 empty] | 9
10 | [12 empty] | 10
11 | [12 empty] | 11
12 | [12 empty] | 12
13 | [12 empty] | 13
14 | [12 empty] | 14
15 | [12 empty] | 15
Total | [12 empty] | Total
[6 empty] | Total Unknowns | [12 empty] | Total Unknowns
[6 empty] | Grand Total | [12 empty] | Grand Total
[10 empty] | Unknowns | 0 | [11 empty] | Unknowns | 0

## Gas
Run Number | R6-C1-S1
Run Objective
Run Start Date | 2024-05-13 14:00 |  | Duration of Sampling | 6
Condition and Sample Number | C1-S1 |  | Average Time-on-Stream | 17.91667
Sample Collection Started | 2024-05-14 07:52 |  | Average of 01i14FI01 | 19.5
Sample Collection Finished | 2024-05-14 07:58
Calculation of Average Gas Flow into Each Reactor Over Sampling Duration
| R1 | R2 | R3 | R4 | R5 | R6 | R7 | R8
| 02i2FIC01 | 02i2FIC02 | 02i2FIC03 | 02i2FIC04 | 02i2FIC05 | 02i2FIC06 | 02i2FIC07 | 02i2FIC08
Gas Feed Flow Rate [NmL/h] | 3000 | 3000 |  | 3000 | 3000 | 3000 | 3000 | 3000 | C mass% | H mass% | O mass% | N mass%
Total Gas Feed Flow Rate [g/h] | 2.785714 | 2.785714 | 0 | 2.785714 | 2.785714 | 2.785714 | 2.785714 | 2.785714 | 0 | 100 | 0 | 0
Flow Rate of H2 Contained [g/h] (Note 1) | 0 | 0 | 0 | 0 | 0 | 0 | 0 | 0 | 85.62772 | 14.37228 | 0 | 0
Flow Rate of C2H4 Contained [g/h] (Note 1) | 0 | 0 | 0 | 0 | 0 | 0 | 0 | 0 | 74.86754 | 25.13246 | 0 | 0
Flow Rate of CH4 Contained [g/h] (Note 1) | 0 | 0 | 0 | 0 | 0 | 0 | 0 | 0 | 79.88693 | 20.11307 | 0 | 0
Flow Rate of C2H6 Contained [g/h] (Note 1) | 0 | 0 | 0 | 0 | 0 | 0 | 0 | 0 | 0 | 0 | 0 | 100
Flow Rate of N2 Contained [g/h] (Note 1) | 0 | 0 | 0 | 0 | 0 | 0 | 0 | 0 | 27.29214 | 0 | 72.70786 | 0
Flow Rate of CO2 Contained [g/h] (Note 1) | 0 | 0 | 0 | 0 | 0 | 0 | 0 | 0 | 42.88111 | 0 | 57.11889 | 0
Flow Rate of CO Contained [g/h] (Note 1) | 0 | 0 | 0 | 0 | 0 | 0 | 0 | 0
Flow Rate of Ar Contained [g/h] (Note 1) | 0.2289092 | 0.2289092 | 0 | 0.2289092 | 0.2289092 | 0.2289092 | 0.2289092 | 0.2289092
Flow Rate of Mixed Gas Contained [g/h] | 2.556805 | 2.556805 | 0 | 2.556805 | 2.556805 | 2.556805 | 2.556805 | 2.556805
Flow Rate of Elemental Carbon Contained [g/h] | 0 | 0 | 0 | 0 | 0 | 0 | 0 | 0
Flow Rate of Elemental Hydrogen Contained [g/h] | 0 | 0 | 0 | 0 | 0 | 0 | 0 | 0
Flow Rate of Elemental Oxygen Contained [g/h] | 0 | 0 | 0 | 0 | 0 | 0 | 0 | 0
Flow Rate of Elemental Nitrogen Contained [g/h] | 0 | 0 | 0 | 0 | 0 | 0 | 0 | 0
Flow Rate of Elemental Argon Contained [g/h] | 0.2289092 | 0.2289092 | 0 | 0.2289092 | 0.2289092 | 0.2289092 | 0.2289092 | 0.2289092
Total Flow Rate of Carbon Contained in Gas [g/h] | 0
Total Flow Rate of Hydrogen Contained in Gas [g/h] | 0
Total Flow Rate of Oxygen Contained in Gas [g/h] | 0
Total Flow Rate of Nitrogen Contained in Gas [g/h] | 0
Total Flow Rate of Argon Contained in Gas [g/h] | 1.602365
Verified Feed Gas Composition for This Condition
Gas | Hydrogen | Ethylene | Methane | Ethane | Nitrogen | CO2 | CO | Argon | Mixed gas | Total
Concentration [mol %] | [7 empty] | 4.3 | 95.6 | 99.9
Mol Wt | 2.016 | 28.054 | 16.043 | 30.07 | 28.014 | 44.009 | 28.01 | 39.948 | 20.06966
Concentration [mass %] | 0 | 0 | 0 | 0 | 0 | 0 | 0 | 8.217254 | 91.78275 | 100
Calculating Mass % | 0 | 0 | 0 | 0 | 0 | 0 | 0 | 171.7764 | 1918.659 |  |  |  | 0

## R1_MB
Run Number |  | R6-C1-S1
Run Objective
Run Start Date |  | 2024-05-13 14:00 |  | Duration of Sampling | 6
Condition and Sample Number |  | C1-S1 |  | Average Time-on-Stream | 17.91667
Sample Collection Started |  | 2024-05-14 07:52 |  | Average Ar Flow to Reactor | 0.2289092 |  | GC injection time lies outside sampling duration - check!
Sample Collection Finished |  | 2024-05-14 07:58 |  |  |  |  | 0 | 0 |  | Fail
[7 empty] | FALSE | TRUE
Flow Rate of Liquid Feed [g/h] |  | 0.5
Flow Rate of Gas Feed [g/h] |  | 2.556805 | (Without Ar)
Flow Rate of HC TLP [g/h] |  | 0
Flow Rate of Aqueous TLP [g/h] |  | 0
Flow Rate of Gas Product [g/h] |  | 2.590233 | (Without Ar)
Mass Balance Closure [%] |  | 84.7366
GC Analysis Rep Number for the Reactor
Date and Time
Cumulative Time Lapsed [min]
Time Elapsed Between Two Reps [min]
Normalized Mol% | Mol Wt
Methane | 16.04 |  | 2.562962 | 2.589108 | 2.590509 | 2.592991 | 2.648659 | 2.654462 | 2.639587 | 2.647193 | 2.610692 | 2.616605 | 2.607807 | 2.616981 | 0.02436984 | 2.619509 | 2.668248
Ethane | 30.07 |  | 0.002815 | 0.006575 | 0.006072 | 0.005461 | 0.001359 | 0.001282 | 0.001245 | 0.001226 | 0.00142 | 0.001308 | 0.001327 | 0.001296 | 0.002223159 | 0.002597364 | 0.007043682
Ethylene | 28.05 |  | 1.574832 | 1.625097 | 1.629188 | 1.629592 | 1.664953 | 1.668622 | 1.662825 | 1.663445 | 1.648668 | 1.651386 | 1.645274 | 1.652523 | 0.01552851 | 1.649234 | 1.680291
Propane | 44.1 |  | 0 | 0 | 0 | 0 | 0 | 0 | 0 | 0 | 0 | 0 | 0 | 0 | 0 | 0 | 0
Propylene | 42.08 |  | 0.001619 | 0.002609 | 0.001866 | 0.001515 | 0 | 0 | 0 | 0 | 0 | 0 | 0 | 0 | 0.0009655172 | 0.0005445455 | 0.00247558
Butane | 58.12 |  | 0.00061 | 0.000532 | 0.000407 | 0.000357 | 0 | 0 | 0 | 0 | 0 | 0 | 0 | 0 | 0.0002057741 | 0.0001178182 | 0.0005293663
Pentane | 72.15 |  | 0 | 0 | 0 | 0 | 0 | 0 | 0 | 0 | 0 | 0 | 0 | 0 | 0 | 0 | 0
C6s (Isomers of hexane?) | 86.18 |  | 0.000757 | 0.001431 | 0.000372 | 0.000248 | 0 | 0 | 0 | 0 | 0 | 0 | 0 | 0 | 0.0004318832 | 0.0001864545 | 0.001050221
Hexane | 86.18 |  | 0 | 0 | 0 | 0 | 0 | 0 | 0 | 0 | 0 | 0 | 0 | 0 | 0 | 0 | 0
C4 | 58.12 |  | 0 | 0.013741 | 0.011877 | 0.012342 | 0 | 0 | 0 | 0 | 0 | 0 | 0 | 0 | 0.005926269 | 0.003450909 | 0.01530345
C5 | 72.15 |  | 0 | 0 | 0 | 0 | 0 | 0 | 0 | 0 | 0 | 0 | 0 | 0 | 0 | 0 | 0
C6 | 86.18 |  | 0.000757 | 0.001431 | 0.000372 | 0.000248 | 0 | 0 | 0 | 0 | 0 | 0 | 0 | 0 | 0.0004318832 | 0.0001864545 | 0.001050221
C6 Above | 100.21 |  | 0.006338 | 0.048234 | 0.042344 | 0.043678 | 0 | 0.035811 | 0.00436 | 0 | 0 | 0 | 0 | 0 | 0.02136083 | 0.015857 | 0.05857865
Benzene | 78.11 |  | 0 | 0 | 0 | 0 | 0 | 0 | 0 | 0 | 0 | 0 | 0 | 0 | 0 | 0 | 0
Toluene | 92.14 |  | 0 | 0 | 0 | 0 | 0 | 0 | 0 | 0 | 0 | 0 | 0 | 0 | 0 | 0 | 0
Ethylbenzene | 106.167 |  | 0 | 0 | 0 | 0 | 0 | 0 | 0 | 0 | 0 | 0 | 0 | 0 | 0 | 0 | 0
p-Xylene | 106.167 |  | 0 | 0 | 0 | 0 | 0 | 0 | 0 | 0 | 0 | 0 | 0 | 0 | 0 | 0 | 0
m-Xylene | 106.167 |  | 0.00207 | 0.005058 | 0.003241 | 0.002187 | 0 | 0 | 0 | 0 | 0 | 0 | 0 | 0 | 0.001757111 | 0.0009532727 | 0.004467495
o-Xylene | 106.167 |  | 0 | 0 | 0 | 0 | 0 | 0 | 0 | 0 | 0 | 0 | 0 | 0 | 0 | 0 | 0
C6 Unknowns | 86.18 |  | 0 | 0.013741 | 0.011877 | 0.012342 | 0 | 0 | 0 | 0 | 0 | 0 | 0 | 0 | 0.005926269 | 0.003450909 | 0.01530345
C8 Unknowns | 114.23 |  | 0 | 0 | 0 | 0 | 0 | 0 | 0 | 0 | 0 | 0 | 0 | 0 | 0 | 0 | 0
C7 Unknowns | 100.21 |  | 0 | 0 | 0 | 0 | 0 | 0 | 0 | 0 | 0 | 0 | 0 | 0 | 0 | 0 | 0
CO2 | 44.01 |  | 0 | 0 | 0 | 0 | 0 | 0 | 0 | 0 | 0 | 0 | 0 | 0 | 0 | 0 | 0
Argon | 39.948 |  | 5.533582 | 4.312328 | 4.302014 | 4.323905 | 4.330423 | 4.367688 | 4.271665 | 4.310873 | 4.385627 | 4.365826 | 4.387712 | 4.371982 | 0.03857875 | 4.339095 | 4.416252
CO | 28.01 |  | 0 | 0 | 0 | 0 | 0 | 0 | 0 | 0 | 0 | 0 | 0 | 0 | 0 | 0 | 0
H2 | 2.016 |  | 21.136716 | 21.447252 | 21.774398 | 21.793743 | 21.808474 | 21.946247 | 21.647113 | 21.678872 | 21.85749 | 21.765523 | 21.613442 | 21.624661 | 0.1378775 | 21.72338 | 21.99914
Acetylene | 26.04 |  | 7.951803 | 8.27595 | 8.298769 | 8.314009 | 8.591348 | 8.605673 | 8.583345 | 8.599766 | 7.952495 | 7.958738 | 7.936515 | 7.957603 | 0.2883022 | 8.279474 | 8.856078
Isobutane | 58.12 |  | 0 | 0 | 0 | 0 | 0 | 0 | 0 | 0 | 0 | 0 | 0 | 0 | 0 | 0 | 0
N2 | 28.0134 |  | 58.127076 | 58.736901 | 58.835983 | 58.879727 | 58.714565 | 58.8611 | 57.869145 | 58.498389 | 59.328628 | 59.297252 | 59.315772 | 59.405 | 0.4536661 | 58.88568 | 59.79301
Mass Flow Rates of Each Molecule |  | Avg Flow Rate | [12 empty] | C" Mass Flow Rate (g/h) | Number of "C' Atom
Methane [g/h] |  | 0.05441462 | 0.04257047 | 0.05518372 | 0.05534596 | 0.05511851 | 0.05621709 | 0.05585956 | 0.05679517 | 0.05644078 | 0.05471376 | 0.0550864 | 0.05462733 | 0.05501673 | 0.04074651 | 1
Ethane [g/h] |  | 0.0001021386 | 8.76544e-05 | 0.0002627155 | 0.0002431989 | 0.0002176194 | 5.407429e-05 | 5.057526e-05 | 5.021967e-05 | 4.900348e-05 | 5.579025e-05 | 5.162297e-05 | 5.211161e-05 | 5.107734e-05 | 8.159539e-05 | 2
Ethylene [g/h] |  | 0.05981645 | 0.04574346 | 0.06057154 | 0.06086961 | 0.06057645 | 0.06179776 | 0.06140553 | 0.06256774 | 0.06202179 | 0.06042305 | 0.06079716 | 0.06027001 | 0.06075335 | 0.05122677 | 2
Propane [g/h] |  | 0 | 0 | 0 | 0 | 0 | 0 | 0 | 0 | 0 | 0 | 0 | 0 | 0 | 0 | 3
Propylene [g/h] |  | 3.379209e-05 | 7.054796e-05 | 0.0001458835 | 0.0001045885 | 8.448517e-05 | 0 | 0 | 0 | 0 | 0 | 0 | 0 | 0 | 2.893609e-05 | 3
Butane [g/h] |  | 1.140029e-05 | 3.671279e-05 | 4.108598e-05 | 3.150768e-05 | 2.749704e-05 | 0 | 0 | 0 | 0 | 0 | 0 | 0 | 0 | 9.423874e-06 | 4
Pentane [g/h] |  | 0 | 0 | 0 | 0 | 0 | 0 | 0 | 0 | 0 | 0 | 0 | 0 | 0 | 0 | 5
C6s (Isomers of hexane?) [g/h] |  | 2.520439e-05 | 6.755605e-05 | 0.0001638712 | 4.270177e-05 | 2.832372e-05 | 0 | 0 | 0 | 0 | 0 | 0 | 0 | 0 | 2.107658e-05 | 6
Hexane [g/h] |  | 0 | 0 | 0 | 0 | 0 | 0 | 0 | 0 | 0 | 0 | 0 | 0 | 0 | 0 | 6
C4 [g/h] |  | 0.0002442726 | 0 | 0.001061208 | 0.0009194514 | 0.0009506119 | 0 | 0 | 0 | 0 | 0 | 0 | 0 | 0 | 0.0002019242 | 4
C5 [g/h] |  | 0 | 0 | 0 | 0 | 0 | 0 | 0 | 0 | 0 | 0 | 0 | 0 | 0 | 0 | 5
C6 [g/h] |  | 2.520439e-05 | 6.755605e-05 | 0.0001638712 | 4.270177e-05 | 2.832372e-05 | 0 | 0 | 0 | 0 | 0 | 0 | 0 | 0 | 2.107658e-05 | 6
C6 Above [g/h] |  | 0.001985591 | 0.000657696 | 0.006422747 | 0.005651964 | 0.005800506 | 0 | 0.004708083 | 0.0005860958 | 0 | 0 | 0 | 0 | 0 | 0.001427937 | 6
Benzene [g/h] |  | 0 | 0 | 0 | 0 | 0 | 0 | 0 | 0 | 0 | 0 | 0 | 0 | 0 | 0 | 6
Toluene [g/h] |  | 0 | 0 | 0 | 0 | 0 | 0 | 0 | 0 | 0 | 0 | 0 | 0 | 0 | 0 | 7
Ethylbenzene [g/h] |  | 0 | 0 | 0 | 0 | 0 | 0 | 0 | 0 | 0 | 0 | 0 | 0 | 0 | 0 | 8
p-Xylene [g/h] |  | 0 | 0 | 0 | 0 | 0 | 0 | 0 | 0 | 0 | 0 | 0 | 0 | 0 | 0 | 8
m-Xylene [g/h] |  | 0.0001422619 | 0.0002275736 | 0.0007135507 | 0.000458316 | 0.0003077021 | 0 | 0 | 0 | 0 | 0 | 0 | 0 | 0 | 0.0001287562 | 8
o-Xylene [g/h] |  | 0 | 0 | 0 | 0 | 0 | 0 | 0 | 0 | 0 | 0 | 0 | 0 | 0 | 0 | 8
C6 Unknowns [g/h] |  | 0.000362206 | 0 | 0.001573553 | 0.001363357 | 0.001409562 | 0 | 0 | 0 | 0 | 0 | 0 | 0 | 0 | 0.0003028862 | 6
C8 Unknowns [g/h] |  | 0 | 0 | 0 | 0 | 0 | 0 | 0 | 0 | 0 | 0 | 0 | 0 | 0 | 0 | 8
C7 Unknowns [g/h] |  | 0 | 0 | 0 | 0 | 0 | 0 | 0 | 0 | 0 | 0 | 0 | 0 | 0 | 0 | 7
CO2 [g/h] |  | 0 | 0 | 0 | 0 | 0 | 0 | 0 | 0 | 0 | 0 | 0 | 0 | 0 | 0 | 1
Argon [g/h] |  | 0.2289092 | 0.2289092 | 0.2289092 | 0.2289092 | 0.2289092 | 0.2289092 | 0.2289092 | 0.2289092 | 0.2289092 | 0.2289092 | 0.2289092 | 0.2289092 | 0.2289092 | 0 | 0
CO [g/h] |  | 0 | 0 | 0 | 0 | 0 | 0 | 0 | 0 | 0 | 0 | 0 | 0 | 0 | 0 | 1
H2 [g/h] |  | 0.05669513 | 0.04412553 | 0.05745378 | 0.05847 | 0.05822566 | 0.05817732 | 0.05804535 | 0.05854119 | 0.05809386 | 0.05757413 | 0.05759191 | 0.05690424 | 0.05713862 | 0 | 0
Acetylene [g/h] |  | 0.2789271 | 0.2144216 | 0.2863619 | 0.28784 | 0.2869086 | 0.2960331 | 0.2939967 | 0.2998255 | 0.297667 | 0.2705708 | 0.2720113 | 0.2698988 | 0.2715896 | 0.2573113 | 2
Isobutane [g/h] |  | 0 | 0 | 0 | 0 | 0 | 0 | 0 | 0 | 0 | 0 | 0 | 0 | 0 | 0 | 4
N2 [g/h] |  | 2.137447 | 1.686189 | 2.186419 | 2.195357546 | 2.185867 | 2.176455 | 2.163271 | 2.174623 | 2.178275 | 2.171534 | 2.180229 | 2.170032 | 2.181116 | 0 | 0
|  | 0 | 0 | 0 | 0 | 0 | 0 | 0 | 0 | 0 | 0 | 0 | 0 | 0
Flow Rate of HC Gases [g/h] |  | 0.3960902 | 0.3039508 | 0.4126657 | 0.4129133 | 0.4114582 | 0.414102 | 0.4160204 | 0.4198248 | 0.4161785 | 0.3857634 | 0.3879465 | 0.3848482 | 0.3874108
Flow Rate of COx Gases [g/h] |  | 0 | 0 | 0 | 0 | 0 | 0 | 0 | 0 | 0 | 0 | 0 | 0 | 0
Flow Rate of HC & COx Gases [g/h] |  | 0.3960902 | 0.3039508 | 0.4126657 | 0.4129133 | 0.4114582 | 0.414102 | 0.4160204 | 0.4198248 | 0.4161785 | 0.3857634 | 0.3879465 | 0.3848482 | 0.3874108
Total Volumetric Flow rate out [NL/h] |  | 159.7041 | 159.7041 | 159.7041 | 159.7041 | 159.7041 | 159.7041 | 159.7041 | 159.7041 | 159.7041 | 159.7041 | 159.7041 | 159.7041 | 159.7041
Volumetric Flow Rates of Each Molecule |  | Avg Flow Rate
Methane [Nl/h] |  | 4.175937 | 4.093156 | 4.134912 | 4.137149 | 4.141113 | 4.230017 | 4.239285 | 4.215529 | 4.227676 | 4.169382 | 4.178826 | 4.164775 | 4.179426
Ethane [Nl/h] |  | 0.004177061 | 0.004495671 | 0.01050055 | 0.009697233 | 0.008721441 | 0.002170379 | 0.002047407 | 0.001988316 | 0.001957972 | 0.002267798 | 0.00208893 | 0.002119274 | 0.002069765
Ethylene [Nl/h] |  | 2.623992 | 2.515071 | 2.595347 | 2.60188 | 2.602525 | 2.658998 | 2.664858 | 2.6556 | 2.65659 | 2.632991 | 2.637331 | 2.62757 | 2.639147
Propane [Nl/h] |  | 0 | 0 | 0 | 0 | 0 | 0 | 0 | 0 | 0 | 0 | 0 | 0 | 0
Propylene [Nl/h] |  | 0.001012657 | 0.002585609 | 0.00416668 | 0.002980079 | 0.002419517 | 0 | 0 | 0 | 0 | 0 | 0 | 0 | 0
Butane [Nl/h] |  | 0.0002536634 | 0.0009741951 | 0.0008496258 | 0.0006499957 | 0.0005701437 | 0 | 0 | 0 | 0 | 0 | 0 | 0 | 0
Pentane [Nl/h] |  | 0 | 0 | 0 | 0 | 0 | 0 | 0 | 0 | 0 | 0 | 0 | 0 | 0
C6s (Isomers of hexane?) [Nl/h] |  | 0.0003737076 | 0.00120896 | 0.002285366 | 0.0005940993 | 0.0003960662 | 0 | 0 | 0 | 0 | 0 | 0 | 0 | 0
Hexane [Nl/h] |  | 0 | 0 | 0 | 0 | 0 | 0 | 0 | 0 | 0 | 0 | 0 | 0 | 0
C4 [Nl/h] |  | 0.005051973 | 0 | 0.02194494 | 0.01896806 | 0.01971068 | 0 | 0 | 0 | 0 | 0 | 0 | 0 | 0
C5 [Nl/h] |  | 0 | 0 | 0 | 0 | 0 | 0 | 0 | 0 | 0 | 0 | 0 | 0 | 0
C6 [Nl/h] |  | 0.0003737076 | 0.00120896 | 0.002285366 | 0.0005940993 | 0.0003960662 | 0 | 0 | 0 | 0 | 0 | 0 | 0 | 0
C6 Above [Nl/h] |  | 0.02405743 | 0.01012205 | 0.07703168 | 0.06762511 | 0.06975556 | 0 | 0.05719164 | 0.006963099 | 0 | 0 | 0 | 0 | 0
Benzene [Nl/h] |  | 0 | 0 | 0 | 0 | 0 | 0 | 0 | 0 | 0 | 0 | 0 | 0 | 0
Toluene [Nl/h] |  | 0 | 0 | 0 | 0 | 0 | 0 | 0 | 0 | 0 | 0 | 0 | 0 | 0
Ethylbenzene [Nl/h] |  | 0 | 0 | 0 | 0 | 0 | 0 | 0 | 0 | 0 | 0 | 0 | 0 | 0
p-Xylene [Nl/h] |  | 0 | 0 | 0 | 0 | 0 | 0 | 0 | 0 | 0 | 0 | 0 | 0 | 0
m-Xylene [Nl/h] |  | 0.001671037 | 0.003305875 | 0.008077834 | 0.00517601 | 0.003492729 | 0 | 0 | 0 | 0 | 0 | 0 | 0 | 0
o-Xylene [Nl/h] |  | 0 | 0 | 0 | 0 | 0 | 0 | 0 | 0 | 0 | 0 | 0 | 0 | 0
C6 Unknowns [Nl/h] |  | 0.005051973 | 0 | 0.02194494 | 0.01896806 | 0.01971068 | 0 | 0 | 0 | 0 | 0 | 0 | 0 | 0
C8 Unknowns [Nl/h] |  | 0 | 0 | 0 | 0 | 0 | 0 | 0 | 0 | 0 | 0 | 0 | 0 | 0
C7 Unknowns [Nl/h] |  | 0 | 0 | 0 | 0 | 0 | 0 | 0 | 0 | 0 | 0 | 0 | 0 | 0
CO2 [Nl/h] |  | 0 | 0 | 0 | 0 | 0 | 0 | 0 | 0 | 0 | 0 | 0 | 0 | 0
Argon [Nl/h] |  | 7.088683 | 8.837358 | 6.886965 | 6.870493 | 6.905454 | 6.915863 | 6.975377 | 6.822024 | 6.884641 | 7.004026 | 6.972403 | 7.007356 | 6.982235
CO [Nl/h] |  | 0 | 0 | 0 | 0 | 0 | 0 | 0 | 0 | 0 | 0 | 0 | 0 | 0
H2 [Nl/h] |  | 34.61506 | 33.7562 | 34.25214 | 34.77461 | 34.8055 | 34.82903 | 35.04906 | 34.57133 | 34.62205 | 34.90731 | 34.76043 | 34.51755 | 34.53547
Acetylene [Nl/h] |  | 13.17905 | 12.69936 | 13.21703 | 13.25347 | 13.27781 | 13.72074 | 13.74361 | 13.70795 | 13.73418 | 12.70046 | 12.71043 | 12.67494 | 12.70862
Isobutane [Nl/h] |  | 0 | 0 | 0 | 0 | 0 | 0 | 0 | 0 | 0 | 0 | 0 | 0 | 0
N2 [Nl/h] |  | 93.94189 | 92.83133 | 93.80524 | 93.96348 | 94.03334 | 93.76957 | 94.00359 | 92.4194 | 93.42433 | 94.75026 | 94.70015 | 94.72972 | 94.87222
TOS Carbon of Each Molecule |  | Avg C' [g/h] | TOS [min] ⇒
Methane |  | 0.04074651 | 0.03187742 | 0.04132242 | 0.04144391 | 0.04127359 | 0.04209622 | 0.0418285 | 0.0425291 | 0.04226373 | 0.04097051 | 0.04124954 | 0.04090579 | 0.04119738
Ethane |  | 8.159539e-05 | 7.002441e-05 | 0.0002098753 | 0.0001942841 | 0.0001738495 | 4.319829e-05 | 4.040302e-05 | 4.011895e-05 | 3.914738e-05 | 4.456912e-05 | 4.124001e-05 | 4.163036e-05 | 4.080412e-05
Ethylene |  | 0.05122677 | 0.03917466 | 0.05187342 | 0.05212869 | 0.05187763 | 0.05292356 | 0.05258765 | 0.05358297 | 0.05311542 | 0.05174625 | 0.05206664 | 0.05161519 | 0.05202913
Propane |  | 0 | 0 | 0 | 0 | 0 | 0 | 0 | 0 | 0 | 0 | 0 | 0 | 0
Propylene |  | 2.893609e-05 | 6.041005e-05 | 0.0001249197 | 8.955885e-05 | 7.234444e-05 | 0 | 0 | 0 | 0 | 0 | 0 | 0 | 0
Butane |  | 9.423874e-06 | 3.034806e-05 | 3.396309e-05 | 2.604534e-05 | 2.273e-05 | 0 | 0 | 0 | 0 | 0 | 0 | 0 | 0
Pentane |  | 0 | 0 | 0 | 0 | 0 | 0 | 0 | 0 | 0 | 0 | 0 | 0 | 0
C6s (Isomers of hexane?) |  | 2.107658e-05 | 5.649216e-05 | 0.0001370334 | 3.570835e-05 | 2.368504e-05 | 0 | 0 | 0 | 0 | 0 | 0 | 0 | 0
Hexane |  | 0 | 0 | 0 | 0 | 0 | 0 | 0 | 0 | 0 | 0 | 0 | 0 | 0
C4 |  | 0.0002019242 | 0 | 0.000877231 | 0.0007600503 | 0.0007858086 | 0 | 0 | 0 | 0 | 0 | 0 | 0 | 0
C5 |  | 0 | 0 | 0 | 0 | 0 | 0 | 0 | 0 | 0 | 0 | 0 | 0 | 0
C6 |  | 2.107658e-05 | 5.649216e-05 | 0.0001370334 | 3.570835e-05 | 2.368504e-05 | 0 | 0 | 0 | 0 | 0 | 0 | 0 | 0
C6 Above |  | 0.001427937 | 0.0004729819 | 0.004618917 | 0.004064609 | 0.004171433 | 0 | 0.003385817 | 0.0004214907 | 0 | 0 | 0 | 0 | 0
Benzene |  | 0 | 0 | 0 | 0 | 0 | 0 | 0 | 0 | 0 | 0 | 0 | 0 | 0
Toluene |  | 0 | 0 | 0 | 0 | 0 | 0 | 0 | 0 | 0 | 0 | 0 | 0 | 0
Ethylbenzene |  | 0 | 0 | 0 | 0 | 0 | 0 | 0 | 0 | 0 | 0 | 0 | 0 | 0
p-Xylene |  | 0 | 0 | 0 | 0 | 0 | 0 | 0 | 0 | 0 | 0 | 0 | 0 | 0
m-Xylene |  | 0.0001287562 | 0.0002059688 | 0.0006458095 | 0.0004148056 | 0.0002784903 | 0 | 0 | 0 | 0 | 0 | 0 | 0 | 0
o-Xylene |  | 0 | 0 | 0 | 0 | 0 | 0 | 0 | 0 | 0 | 0 | 0 | 0 | 0
C6 Unknowns |  | 0.0003028862 | 0 | 0.001315846 | 0.001140075 | 0.001178713 | 0 | 0 | 0 | 0 | 0 | 0 | 0 | 0
C8 Unknowns |  | 0 | 0 | 0 | 0 | 0 | 0 | 0 | 0 | 0 | 0 | 0 | 0 | 0
C7 Unknowns |  | 0 | 0 | 0 | 0 | 0 | 0 | 0 | 0 | 0 | 0 | 0 | 0 | 0
CO2 |  | 0 | 0 | 0 | 0 | 0 | 0 | 0 | 0 | 0 | 0 | 0 | 0 | 0
Argon |  | 0 | 0 | 0 | 0 | 0 | 0 | 0 | 0 | 0 | 0 | 0 | 0 | 0
CO |  | 0 | 0 | 0 | 0 | 0 | 0 | 0 | 0 | 0 | 0 | 0 | 0 | 0
H2 |  | 0 | 0 | 0 | 0 | 0 | 0 | 0 | 0 | 0 | 0 | 0 | 0 | 0
Acetylene |  | 0.2573113 | 0.1978047 | 0.26417 | 0.2655335 | 0.2646743 | 0.2730916 | 0.2712131 | 0.2765902 | 0.2745989 | 0.2496026 | 0.2509315 | 0.2489827 | 0.2505424
Isobutane |  | 0 | 0 | 0 | 0 | 0 | 0 | 0 | 0 | 0 | 0 | 0 | 0 | 0
N2 |  | 0 | 0 | 0 | 0 | 0 | 0 | 0 | 0 | 0 | 0 | 0 | 0 | 0
Total |  | 0.3515082 | 0.2698095 | 0.3654665 | 0.3658669 | 0.3645563 | 0.3681546 | 0.3690555 | 0.3731639 | 0.3700172 | 0.3423639 | 0.3442889 | 0.3415453 | 0.3438098

## R2_MB
Run Number |  | R6-C1-S1
Run Objective
Run Start Date |  | 2024-05-13 14:00 |  | Duration of Sampling | 6
Condition and Sample Number |  | C1-S1 |  | Average Time-on-Stream | 17.91667
Sample Collection Started |  | 2024-05-14 07:52 |  | Average Ar Flow to Reactor | 0.2289092 |  | GC injection time lies outside sampling duration - check!
Sample Collection Finished |  | 2024-05-14 07:58 |  |  |  |  | 0 | 0 |  | Pass
[7 empty] | TRUE | TRUE
Flow Rate of Liquid Feed [g/h] |  | 0.5
Flow Rate of Gas Feed [g/h] |  | 2.556805 | (Without Ar)
Flow Rate of HC TLP [g/h] |  | 0
Flow Rate of Aqueous TLP [g/h] |  | 0
Flow Rate of Gas Product [g/h] |  | 2.633506 | (Without Ar)
Mass Balance Closure [%] |  | 86.15223
GC Analysis Rep Number for the Reactor
Date and Time
Cumulative Time Lapsed [min]
Time Elapsed Between Two Reps [min]
Normalized Mol% | Mol Wt
Methane | 16.04 |  | 2.574339 | 2.587217 | 2.595544 | 2.638684 | 2.647556 | 2.638358 | 2.634007 | 2.640019 | 2.60212 | 2.606419 | 2.600359 | 2.605023 | 0.02184949 | 2.617755 | 2.661454
Ethane | 30.07 |  | 0.005571 | 0.003871 | 0.003555 | 0.003425 | 0.006508 | 0.001957 | 0.001765 | 0.001507 | 0.00186 | 0.001739 | 0.001708 | 0.001776 | 0.001531181 | 0.002697364 | 0.005759726
Ethylene | 28.05 |  | 1.631944 | 1.632676 | 1.63932 | 1.669326 | 1.670753 | 1.657297 | 1.65821 | 1.652863 | 1.630481 | 1.642331 | 1.635397 | 1.641103 | 0.01429045 | 1.64816 | 1.676741
Propane | 44.1 |  | 0 | 0 | 0 | 0 | 0 | 0 | 0 | 0 | 0 | 0 | 0 | 0 | 0 | 0 | 0
Propylene | 42.08 |  | 0.002221 | 0.001668 | 0.001127 | 0.000848 | 0.001746 | 0.000368 | 0.000308 | 0 | 0 | 0 | 0 | 0 | 0.0006860204 | 0.0005513636 | 0.001923405
Butane | 58.12 |  | 0.000431 | 0.000285 | 0 | 0 | 0.000386 | 0 | 0 | 0 | 0 | 0 | 0 | 0.000248 | 0.0001466106 | 8.354545e-05 | 0.0003767667
Pentane | 72.15 |  | 0 | 0 | 0 | 0 | 0 | 0 | 0 | 0 | 0 | 0 | 0 | 0 | 0 | 0 | 0
C6s (Isomers of hexane?) | 86.18 |  | 0 | 0 | 0 | 0 | 0 | 0 | 0 | 0 | 0 | 0 | 0 | 0 | 0 | 0 | 0
Hexane | 86.18 |  | 0 | 0 | 0 | 0 | 0 | 0 | 0 | 0 | 0 | 0 | 0 | 0 | 0 | 0 | 0
C4 | 58.12 |  | 0.000554 | 0.006184 | 0.00574 | 0.006484 | 0.014515 | 0.006765 | 0.001083 | 0.000498 | 0.000538 | 0.000388 | 0 | 0.000324 | 0.004552984 | 0.003865364 | 0.01297133
C5 | 72.15 |  | 0 | 0 | 0 | 0 | 0 | 0 | 0 | 0 | 0 | 0 | 0 | 0 | 0 | 0 | 0
C6 | 86.18 |  | 0 | 0.000406 | 0 | 0 | 0 | 0 | 0 | 0 | 0 | 0 | 0 | 0 | 0.0001224136 | 3.690909e-05 | 0.0002817363
C6 Above | 100.21 |  | 0.006044 | 0.029438 | 0.023904 | 0.027457 | 0.039307 | 0.023006 | 0.013502 | 0.003581 | 0.001417 | 0.001437 | 0.001424 | 0.001733 | 0.01399685 | 0.01510964 | 0.04310335
Benzene | 78.11 |  | 0 | 0 | 0 | 0 | 0 | 0 | 0 | 0 | 0 | 0 | 0 | 0 | 0 | 0 | 0
Toluene | 92.14 |  | 0 | 0 | 0 | 0 | 0 | 0 | 0 | 0 | 0 | 0 | 0 | 0 | 0 | 0 | 0
Ethylbenzene | 106.167 |  | 0 | 0 | 0 | 0 | 0 | 0 | 0 | 0 | 0 | 0 | 0 | 0 | 0 | 0 | 0
p-Xylene | 106.167 |  | 0 | 0 | 0 | 0 | 0 | 0 | 0 | 0 | 0 | 0 | 0 | 0 | 0 | 0 | 0
m-Xylene | 106.167 |  | 0.00219 | 0.004591 | 0.002886 | 0.001377 | 0.001377 | 0.001674 | 0.004087 | 0.000386 | 0 | 0 | 0 | 0.00029 | 0.001663758 | 0.001515273 | 0.004842789
o-Xylene | 106.167 |  | 0 | 0 | 0 | 0 | 0 | 0 | 0 | 0 | 0 | 0 | 0 | 0 | 0 | 0 | 0
C6 Unknowns | 86.18 |  | 0.000554 | 0.006184 | 0.00574 | 0.006484 | 0.014515 | 0.006765 | 0.001083 | 0.000498 | 0.000538 | 0.000388 | 0 | 0.000324 | 0.004552984 | 0.003865364 | 0.01297133
C8 Unknowns | 114.23 |  | 0 | 0 | 0 | 0 | 0 | 0 | 0 | 0 | 0 | 0 | 0 | 0 | 0 | 0 | 0
C7 Unknowns | 100.21 |  | 0 | 0 | 0 | 0 | 0 | 0 | 0 | 0 | 0 | 0 | 0 | 0 | 0 | 0 | 0
CO2 | 44.01 |  | 0 | 0 | 0 | 0 | 0 | 0 | 0 | 0 | 0 | 0 | 0 | 0 | 0 | 0 | 0
Argon | 39.948 |  | 4.815048 | 4.312554 | 4.310437 | 4.324237 | 4.317329 | 4.32777 | 4.300198 | 4.298711 | 4.313927 | 4.323621 | 4.311667 | 4.318493 | 0.009276329 | 4.314449 | 4.333002
CO | 28.01 |  | 0 | 0 | 0 | 0 | 0 | 0 | 0 | 0 | 0 | 0 | 0 | 0 | 0 | 0 | 0
H2 | 2.016 |  | 21.383148 | 21.533914 | 21.87804 | 21.793243 | 21.800254 | 21.709342 | 21.873007 | 21.741811 | 21.739569 | 21.744082 | 21.570871 | 21.640436 | 0.1113324 | 21.72951 | 21.95217
Acetylene | 26.04 |  | 8.061737 | 8.257207 | 8.312164 | 8.49246 | 8.516721 | 8.509354 | 8.539332 | 8.534409 | 7.864682 | 7.912527 | 7.88394 | 7.900283 | 0.2973724 | 8.247553 | 8.842297
Isobutane | 58.12 |  | 0 | 0 | 0 | 0 | 0 | 0 | 0 | 0 | 0 | 0 | 0 | 0 | 0 | 0 | 0
N2 | 28.0134 |  | 58.459293 | 58.673376 | 58.795353 | 58.744627 | 58.681742 | 59.088477 | 58.615517 | 58.46575 | 59.488699 | 59.378947 | 59.4715 | 59.591121 | 0.4135586 | 58.99956 | 59.82667
Mass Flow Rates of Each Molecule |  | Avg Flow Rate | [12 empty] | C" Mass Flow Rate (g/h) | Number of "C' Atom
Methane [g/h] |  | 0.05521485 | 0.04914029 | 0.05514053 | 0.05534517 | 0.05608549 | 0.05636411 | 0.05603278 | 0.05629905 | 0.05644707 | 0.0554405 | 0.05540759 | 0.05543202 | 0.05544367 | 0.04134574 | 1
Ethane [g/h] |  | 0.0001153418 | 0.0001993582 | 0.0001546644 | 0.0001421085 | 0.0001364749 | 0.0002597372 | 7.79163e-05 | 7.072255e-05 | 6.040553e-05 | 7.429196e-05 | 6.930326e-05 | 6.825655e-05 | 7.086184e-05 | 9.214299e-05 | 2
Ethylene [g/h] |  | 0.06082396 | 0.05447607 | 0.06085084 | 0.06112847 | 0.06204871 | 0.06220112 | 0.06155131 | 0.06198009 | 0.0618016 | 0.06074969 | 0.06105401 | 0.06096479 | 0.0610808 | 0.05208959 | 2
Propane [g/h] |  | 0 | 0 | 0 | 0 | 0 | 0 | 0 | 0 | 0 | 0 | 0 | 0 | 0 | 0 | 3
Propylene [g/h] |  | 3.750867e-05 | 0.0001112223 | 9.326216e-05 | 6.304441e-05 | 4.728576e-05 | 9.751537e-05 | 2.050348e-05 | 1.727055e-05 | 0 | 0 | 0 | 0 | 0 | 3.211858e-05 | 3
Butane [g/h] |  | 8.39344e-06 | 2.981059e-05 | 2.20092e-05 | 0 | 0 | 2.977598e-05 | 0 | 0 | 0 | 0 | 0 | 0 | 1.912552e-05 | 6.938307e-06 | 4
Pentane [g/h] |  | 0 | 0 | 0 | 0 | 0 | 0 | 0 | 0 | 0 | 0 | 0 | 0 | 0 | 0 | 5
C6s (Isomers of hexane?) [g/h] |  | 0 | 0 | 0 | 0 | 0 | 0 | 0 | 0 | 0 | 0 | 0 | 0 | 0 | 0 | 6
Hexane [g/h] |  | 0 | 0 | 0 | 0 | 0 | 0 | 0 | 0 | 0 | 0 | 0 | 0 | 0 | 0 | 6
C4 [g/h] |  | 0.0002764905 | 3.831801e-05 | 0.0004775609 | 0.0004434906 | 0.0004993757 | 0.001119685 | 0.000520592 | 8.387526e-05 | 3.858202e-05 | 4.153396e-05 | 2.98867e-05 | 0 | 2.498657e-05 | 0.0002285566 | 4
C5 [g/h] |  | 0 | 0 | 0 | 0 | 0 | 0 | 0 | 0 | 0 | 0 | 0 | 0 | 0 | 0 | 5
C6 [g/h] |  | 3.874226e-06 | 0 | 4.649071e-05 | 0 | 0 | 0 | 0 | 0 | 0 | 0 | 0 | 0 | 0 | 3.239731e-06 | 6
C6 Above [g/h] |  | 0.001902691 | 0.0007207807 | 0.003919702 | 0.003184407 | 0.003646052 | 0.005227982 | 0.003052504 | 0.001802972 | 0.0004783496 | 0.0001886151 | 0.0001908484 | 0.0001896462 | 0.0002304335 | 0.00136832 | 6
Benzene [g/h] |  | 0 | 0 | 0 | 0 | 0 | 0 | 0 | 0 | 0 | 0 | 0 | 0 | 0 | 0 | 6
Toluene [g/h] |  | 0 | 0 | 0 | 0 | 0 | 0 | 0 | 0 | 0 | 0 | 0 | 0 | 0 | 0 | 7
Ethylbenzene [g/h] |  | 0 | 0 | 0 | 0 | 0 | 0 | 0 | 0 | 0 | 0 | 0 | 0 | 0 | 0 | 8
p-Xylene [g/h] |  | 0 | 0 | 0 | 0 | 0 | 0 | 0 | 0 | 0 | 0 | 0 | 0 | 0 | 0 | 8
m-Xylene [g/h] |  | 0.0002190328 | 0.000276695 | 0.0006476353 | 0.0004073173 | 0.0001937235 | 0.0001940334 | 0.0002353147 | 0.0005781945 | 5.462694e-05 | 0 | 0 | 0 | 4.085296e-05 | 0.0001982388 | 8
o-Xylene [g/h] |  | 0 | 0 | 0 | 0 | 0 | 0 | 0 | 0 | 0 | 0 | 0 | 0 | 0 | 0 | 8
C6 Unknowns [g/h] |  | 0.0004099786 | 5.681773e-05 | 0.0007081246 | 0.0006576053 | 0.0007404713 | 0.001660262 | 0.0007719308 | 0.0001243697 | 5.720919e-05 | 6.158631e-05 | 4.431583e-05 | 0 | 3.704994e-05 | 0.0003428349 | 6
C8 Unknowns [g/h] |  | 0 | 0 | 0 | 0 | 0 | 0 | 0 | 0 | 0 | 0 | 0 | 0 | 0 | 0 | 8
C7 Unknowns [g/h] |  | 0 | 0 | 0 | 0 | 0 | 0 | 0 | 0 | 0 | 0 | 0 | 0 | 0 | 0 | 7
CO2 [g/h] |  | 0 | 0 | 0 | 0 | 0 | 0 | 0 | 0 | 0 | 0 | 0 | 0 | 0 | 0 | 1
Argon [g/h] |  | 0.2289092 | 0.2289092 | 0.2289092 | 0.2289092 | 0.2289092 | 0.2289092 | 0.2289092 | 0.2289092 | 0.2289092 | 0.2289092 | 0.2289092 | 0.2289092 | 0.2289092 | 0 | 0
CO [g/h] |  | 0 | 0 | 0 | 0 | 0 | 0 | 0 | 0 | 0 | 0 | 0 | 0 | 0 | 0 | 1
H2 [g/h] |  | 0.05760827 | 0.05130147 | 0.05768292 | 0.05863351 | 0.05821986 | 0.05833177 | 0.05794837 | 0.0587596 | 0.05842736 | 0.05821527 | 0.0580968 | 0.0577938 | 0.05788853 | 0 | 0
Acetylene [g/h] |  | 0.2822928 | 0.2498258 | 0.2856984 | 0.2877412 | 0.2930443 | 0.2943517 | 0.2933875 | 0.2963089 | 0.2962405 | 0.2720305 | 0.2730718 | 0.2728395 | 0.272973 | 0.2604161 | 2
Isobutane [g/h] |  | 0 | 0 | 0 | 0 | 0 | 0 | 0 | 0 | 0 | 0 | 0 | 0 | 0 | 0 | 4
N2 [g/h] |  | 2.174593 | 1.948889 | 2.183939 | 2.189555 | 2.180684 | 2.181835 | 2.191658 | 2.188055 | 2.183219 | 2.213583 | 2.204545 | 2.214103 | 2.215049 | 0 | 0
|  | 0 | 0 | 0 | 0 | 0 | 0 | 0 | 0 | 0 | 0 | 0 | 0 | 0
Flow Rate of HC Gases [g/h] |  | 0.4013049 | 0.3548751 | 0.4077592 | 0.4091128 | 0.4164419 | 0.4215059 | 0.4156504 | 0.4172654 | 0.4151783 | 0.3885867 | 0.3898677 | 0.3894943 | 0.3899208
Flow Rate of COx Gases [g/h] |  | 0 | 0 | 0 | 0 | 0 | 0 | 0 | 0 | 0 | 0 | 0 | 0 | 0
Flow Rate of HC & COx Gases [g/h] |  | 0.4013049 | 0.3548751 | 0.4077592 | 0.4091128 | 0.4164419 | 0.4215059 | 0.4156504 | 0.4172654 | 0.4151783 | 0.3885867 | 0.3898677 | 0.3894943 | 0.3899208
Total Volumetric Flow rate out [NL/h] |  | 159.7041 | 159.7041 | 159.7041 | 159.7041 | 159.7041 | 159.7041 | 159.7041 | 159.7041 | 159.7041 | 159.7041 | 159.7041 | 159.7041 | 159.7041
Volumetric Flow Rates of Each Molecule |  | Avg Flow Rate
Methane [Nl/h] |  | 4.174884 | 4.111325 | 4.131892 | 4.14519 | 4.214087 | 4.228256 | 4.213566 | 4.206617 | 4.216219 | 4.155693 | 4.162558 | 4.15288 | 4.160329
Ethane [Nl/h] |  | 0.004690243 | 0.008897116 | 0.006182146 | 0.005677481 | 0.005469866 | 0.01039354 | 0.003125409 | 0.002818777 | 0.002406741 | 0.002970496 | 0.002777254 | 0.002727746 | 0.002836345
Ethylene [Nl/h] |  | 2.630021 | 2.606282 | 2.607451 | 2.618061 | 2.665982 | 2.668261 | 2.646771 | 2.648229 | 2.63969 | 2.603945 | 2.62287 | 2.611796 | 2.620909
Propane [Nl/h] |  | 0 | 0 | 0 | 0 | 0 | 0 | 0 | 0 | 0 | 0 | 0 | 0 | 0
Propylene [Nl/h] |  | 0.001102757 | 0.003547028 | 0.002663865 | 0.001799865 | 0.001354291 | 0.002788434 | 0.0005877111 | 0.0004918886 | 0 | 0 | 0 | 0 | 0
Butane [Nl/h] |  | 0.0001796671 | 0.0006883247 | 0.0004551567 | 0 | 0 | 0.0006164579 | 0 | 0 | 0 | 0 | 0 | 0 | 0.0003960662
Pentane [Nl/h] |  | 0 | 0 | 0 | 0 | 0 | 0 | 0 | 0 | 0 | 0 | 0 | 0 | 0
C6s (Isomers of hexane?) [Nl/h] |  | 0 | 0 | 0 | 0 | 0 | 0 | 0 | 0 | 0 | 0 | 0 | 0 | 0
Hexane [Nl/h] |  | 0 | 0 | 0 | 0 | 0 | 0 | 0 | 0 | 0 | 0 | 0 | 0 | 0
C4 [Nl/h] |  | 0.005732446 | 0.0008847608 | 0.009876102 | 0.009167016 | 0.01035521 | 0.02318105 | 0.01080398 | 0.001729595 | 0.0007953265 | 0.0008592081 | 0.0006196519 | 0 | 0.0005174413
C5 [Nl/h] |  | 0 | 0 | 0 | 0 | 0 | 0 | 0 | 0 | 0 | 0 | 0 | 0 | 0
C6 [Nl/h] |  | 5.403322e-05 | 0 | 0.0006483987 | 0 | 0 | 0 | 0 | 0 | 0 | 0 | 0 | 0 | 0
C6 Above [Nl/h] |  | 0.02292419 | 0.009652516 | 0.0470137 | 0.03817567 | 0.04384996 | 0.06277489 | 0.03674153 | 0.02156325 | 0.005719004 | 0.002263007 | 0.002294948 | 0.002274186 | 0.002767672
Benzene [Nl/h] |  | 0 | 0 | 0 | 0 | 0 | 0 | 0 | 0 | 0 | 0 | 0 | 0 | 0
Toluene [Nl/h] |  | 0 | 0 | 0 | 0 | 0 | 0 | 0 | 0 | 0 | 0 | 0 | 0 | 0
Ethylbenzene [Nl/h] |  | 0 | 0 | 0 | 0 | 0 | 0 | 0 | 0 | 0 | 0 | 0 | 0 | 0
p-Xylene [Nl/h] |  | 0 | 0 | 0 | 0 | 0 | 0 | 0 | 0 | 0 | 0 | 0 | 0 | 0
m-Xylene [Nl/h] |  | 0.00250975 | 0.00349752 | 0.007332016 | 0.004609061 | 0.002199126 | 0.002199126 | 0.002673447 | 0.006527107 | 0.0006164579 | 0 | 0 | 0 | 0.0004631419
o-Xylene [Nl/h] |  | 0 | 0 | 0 | 0 | 0 | 0 | 0 | 0 | 0 | 0 | 0 | 0 | 0
C6 Unknowns [Nl/h] |  | 0.005732446 | 0.0008847608 | 0.009876102 | 0.009167016 | 0.01035521 | 0.02318105 | 0.01080398 | 0.001729595 | 0.0007953265 | 0.0008592081 | 0.0006196519 | 0 | 0.0005174413
C8 Unknowns [Nl/h] |  | 0 | 0 | 0 | 0 | 0 | 0 | 0 | 0 | 0 | 0 | 0 | 0 | 0
C7 Unknowns [Nl/h] |  | 0 | 0 | 0 | 0 | 0 | 0 | 0 | 0 | 0 | 0 | 0 | 0 | 0
CO2 [Nl/h] |  | 0 | 0 | 0 | 0 | 0 | 0 | 0 | 0 | 0 | 0 | 0 | 0 | 0
Argon [Nl/h] |  | 6.956976 | 7.689829 | 6.887326 | 6.883945 | 6.905984 | 6.894952 | 6.911626 | 6.867593 | 6.865218 | 6.889519 | 6.905 | 6.885909 | 6.896811
CO [Nl/h] |  | 0 | 0 | 0 | 0 | 0 | 0 | 0 | 0 | 0 | 0 | 0 | 0 | 0
H2 [Nl/h] |  | 34.65682 | 34.14977 | 34.39055 | 34.94013 | 34.8047 | 34.8159 | 34.67071 | 34.93209 | 34.72257 | 34.71898 | 34.72619 | 34.44957 | 34.56067
Acetylene [Nl/h] |  | 13.14695 | 12.87493 | 13.1871 | 13.27487 | 13.56281 | 13.60155 | 13.58979 | 13.63766 | 13.6298 | 12.56022 | 12.63663 | 12.59098 | 12.61708
Isobutane [Nl/h] |  | 0 | 0 | 0 | 0 | 0 | 0 | 0 | 0 | 0 | 0 | 0 | 0 | 0
N2 [Nl/h] |  | 94.15281 | 93.36189 | 93.70379 | 93.89859 | 93.81758 | 93.71715 | 94.36672 | 93.61139 | 93.3722 | 95.0059 | 94.83062 | 94.97843 | 95.16947
TOS Carbon of Each Molecule |  | Avg C' [g/h] | TOS [min] ⇒
Methane |  | 0.04134574 | 0.03679701 | 0.04129008 | 0.04144332 | 0.04199768 | 0.04220631 | 0.04195821 | 0.0421576 | 0.04226844 | 0.0415147 | 0.04149006 | 0.04150835 | 0.04151708
Ethane |  | 9.214299e-05 | 0.0001592612 | 0.0001235566 | 0.0001135261 | 0.0001090256 | 0.000207496 | 6.224494e-05 | 5.649808e-05 | 4.825612e-05 | 5.934957e-05 | 5.536424e-05 | 5.452806e-05 | 5.660935e-05
Ethylene |  | 0.05208959 | 0.04665326 | 0.05211262 | 0.05235038 | 0.05313847 | 0.053269 | 0.0527125 | 0.0530797 | 0.05292685 | 0.05202599 | 0.05228661 | 0.0522102 | 0.05230956
Propane |  | 0 | 0 | 0 | 0 | 0 | 0 | 0 | 0 | 0 | 0 | 0 | 0 | 0
Propylene |  | 3.211858e-05 | 9.523939e-05 | 7.986016e-05 | 5.398477e-05 | 4.049068e-05 | 8.350217e-05 | 1.755708e-05 | 1.478873e-05 | 0 | 0 | 0 | 0 | 0
Butane |  | 6.938307e-06 | 2.464246e-05 | 1.819356e-05 | 0 | 0 | 2.461385e-05 | 0 | 0 | 0 | 0 | 0 | 0 | 1.580982e-05
Pentane |  | 0 | 0 | 0 | 0 | 0 | 0 | 0 | 0 | 0 | 0 | 0 | 0 | 0
C6s (Isomers of hexane?) |  | 0 | 0 | 0 | 0 | 0 | 0 | 0 | 0 | 0 | 0 | 0 | 0 | 0
Hexane |  | 0 | 0 | 0 | 0 | 0 | 0 | 0 | 0 | 0 | 0 | 0 | 0 | 0
C4 |  | 0.0002285566 | 3.167499e-05 | 0.0003947684 | 0.0003666047 | 0.0004128012 | 0.0009255701 | 0.0004303393 | 6.933418e-05 | 3.189323e-05 | 3.433341e-05 | 2.470538e-05 | 0 | 2.065476e-05
C5 |  | 0 | 0 | 0 | 0 | 0 | 0 | 0 | 0 | 0 | 0 | 0 | 0 | 0
C6 |  | 3.239731e-06 | 0 | 3.887677e-05 | 0 | 0 | 0 | 0 | 0 | 0 | 0 | 0 | 0 | 0
C6 Above |  | 0.00136832 | 0.0005183493 | 0.002818853 | 0.002290066 | 0.002622058 | 0.003759702 | 0.002195208 | 0.001296607 | 0.000344005 | 0.0001356425 | 0.0001372486 | 0.000136384 | 0.0001657162
Benzene |  | 0 | 0 | 0 | 0 | 0 | 0 | 0 | 0 | 0 | 0 | 0 | 0 | 0
Toluene |  | 0 | 0 | 0 | 0 | 0 | 0 | 0 | 0 | 0 | 0 | 0 | 0 | 0
Ethylbenzene |  | 0 | 0 | 0 | 0 | 0 | 0 | 0 | 0 | 0 | 0 | 0 | 0 | 0
p-Xylene |  | 0 | 0 | 0 | 0 | 0 | 0 | 0 | 0 | 0 | 0 | 0 | 0 | 0
m-Xylene |  | 0.0001982388 | 0.0002504269 | 0.0005861519 | 0.0003686485 | 0.0001753323 | 0.0001756128 | 0.000212975 | 0.0005233034 | 4.944091e-05 | 0 | 0 | 0 | 3.697457e-05
o-Xylene |  | 0 | 0 | 0 | 0 | 0 | 0 | 0 | 0 | 0 | 0 | 0 | 0 | 0
C6 Unknowns |  | 0.0003428349 | 4.751249e-05 | 0.0005921525 | 0.000549907 | 0.0006192018 | 0.001388355 | 0.000645509 | 0.0001040013 | 4.783984e-05 | 5.150011e-05 | 3.705807e-05 | 0 | 3.098214e-05
C8 Unknowns |  | 0 | 0 | 0 | 0 | 0 | 0 | 0 | 0 | 0 | 0 | 0 | 0 | 0
C7 Unknowns |  | 0 | 0 | 0 | 0 | 0 | 0 | 0 | 0 | 0 | 0 | 0 | 0 | 0
CO2 |  | 0 | 0 | 0 | 0 | 0 | 0 | 0 | 0 | 0 | 0 | 0 | 0 | 0
Argon |  | 0 | 0 | 0 | 0 | 0 | 0 | 0 | 0 | 0 | 0 | 0 | 0 | 0
CO |  | 0 | 0 | 0 | 0 | 0 | 0 | 0 | 0 | 0 | 0 | 0 | 0 | 0
H2 |  | 0 | 0 | 0 | 0 | 0 | 0 | 0 | 0 | 0 | 0 | 0 | 0 | 0
Acetylene |  | 0.2604161 | 0.2304652 | 0.2635579 | 0.2654423 | 0.2703345 | 0.2715405 | 0.2706511 | 0.2733461 | 0.273283 | 0.2509492 | 0.2519098 | 0.2516955 | 0.2518186
Isobutane |  | 0 | 0 | 0 | 0 | 0 | 0 | 0 | 0 | 0 | 0 | 0 | 0 | 0
N2 |  | 0 | 0 | 0 | 0 | 0 | 0 | 0 | 0 | 0 | 0 | 0 | 0 | 0
Total |  | 0.3561239 | 0.3150426 | 0.361613 | 0.3629788 | 0.3694495 | 0.3735807 | 0.3688857 | 0.3706479 | 0.3689997 | 0.3447707 | 0.3459408 | 0.345605 | 0.345972

## R3_MB
Run Number |  | R6-C1-S1
Run Objective
Run Start Date |  | 2024-05-13 14:00 |  | Duration of Sampling | 6
Condition and Sample Number |  | C1-S1 |  | Average Time-on-Stream | 17.91667
Sample Collection Started |  | 2024-05-14 07:52 |  | Average Ar Flow to Reactor | 0 | GC injection time lies outside sampling duration - check!
Sample Collection Finished |  | 2024-05-14 07:58 |  |  |  | 0 | 0 | Pass
[6 empty] | TRUE | TRUE
Flow Rate of Liquid Feed [g/h]
Flow Rate of Gas Feed [g/h] |  | 0 | (Without Ar)
Flow Rate of HC TLP [g/h] |  | 0
Flow Rate of Aqueous TLP [g/h]
Flow Rate of Gas Product [g/h] |  | 0 | (Without Ar)
Mass Balance Closure [%]
GC Analysis Rep Number for the Reactor
Date and Time
Cumulative Time Lapsed [min]
Time Elapsed Between Two Reps [min]
Normalized Mol% | Mol Wt
Methane | 16.04
Ethane | 30.07
Ethylene | 28.05
Propane | 44.1
Propylene | 42.08
Butane | 58.12
Pentane | 72.15
C6s (Isomers of hexane?) | 86.18
Hexane | 86.18
C4 | 58.12
C5 | 72.15
C6 | 86.18
C6 Above | 100.21
Benzene | 78.11
Toluene | 92.14
Ethylbenzene | 106.167
p-Xylene | 106.167
m-Xylene | 106.167
o-Xylene | 106.167
C6 Unknowns | 86.18
C8 Unknowns | 114.23
C7 Unknowns | 100.21
CO2 | 44.01
Argon | 39.948
CO | 28.01
H2 | 2.016
Acetylene | 26.04
Isobutane | 58.12
N2 | 28.0134
Mass Flow Rates of Each Molecule |  | Avg Flow Rate | [6 empty] | C" Mass Flow Rate (g/h) | Number of "C' Atom
Methane [g/h] | [8 empty] | #VALUE! | 1
Ethane [g/h] | [8 empty] | #VALUE! | 2
Ethylene [g/h] | [8 empty] | #VALUE! | 2
Propane [g/h] | [8 empty] | #VALUE! | 3
Propylene [g/h] | [8 empty] | #VALUE! | 3
Butane [g/h] | [8 empty] | #VALUE! | 4
Pentane [g/h] | [8 empty] | #VALUE! | 5
C6s (Isomers of hexane?) [g/h] | [8 empty] | #VALUE! | 6
Hexane [g/h] | [8 empty] | #VALUE! | 6
C4 [g/h] | [8 empty] | #VALUE! | 4
C5 [g/h] | [8 empty] | #VALUE! | 5
C6 [g/h] | [8 empty] | #VALUE! | 6
C6 Above [g/h] | [8 empty] | #VALUE! | 6
Benzene [g/h] | [8 empty] | #VALUE! | 6
Toluene [g/h] | [8 empty] | #VALUE! | 7
Ethylbenzene [g/h] | [8 empty] | #VALUE! | 8
p-Xylene [g/h] | [8 empty] | #VALUE! | 8
m-Xylene [g/h] | [8 empty] | #VALUE! | 8
o-Xylene [g/h] | [8 empty] | #VALUE! | 8
C6 Unknowns [g/h] | [8 empty] | #VALUE! | 6
C8 Unknowns [g/h] | [8 empty] | #VALUE! | 8
C7 Unknowns [g/h] | [8 empty] | #VALUE! | 7
CO2 [g/h] | [8 empty] | #VALUE! | 1
Argon [g/h] | [8 empty] | #VALUE! | 0
CO [g/h] | [8 empty] | #VALUE! | 1
H2 [g/h] | [8 empty] | #VALUE! | 0
Acetylene [g/h] | [8 empty] | #VALUE! | 2
Isobutane [g/h] | [8 empty] | #VALUE! | 4
N2 [g/h] | [8 empty] | #VALUE! | 0
Flow Rate of HC Gases [g/h]
Flow Rate of COx Gases [g/h]
Flow Rate of HC & COx Gases [g/h]
Total Volumetric Flow rate out [NL/h]
Volumetric Flow Rates of Each Molecule |  | Avg Flow Rate
Methane [Nl/h]
Ethane [Nl/h]
Ethylene [Nl/h]
Propane [Nl/h]
Propylene [Nl/h]
Butane [Nl/h]
Pentane [Nl/h]
C6s (Isomers of hexane?) [Nl/h]
Hexane [Nl/h]
C4 [Nl/h]
C5 [Nl/h]
C6 [Nl/h]
C6 Above [Nl/h]
Benzene [Nl/h]
Toluene [Nl/h]
Ethylbenzene [Nl/h]
p-Xylene [Nl/h]
m-Xylene [Nl/h]
o-Xylene [Nl/h]
C6 Unknowns [Nl/h]
C8 Unknowns [Nl/h]
C7 Unknowns [Nl/h]
CO2 [Nl/h]
Argon [Nl/h]
CO [Nl/h]
H2 [Nl/h]
Acetylene [Nl/h]
Isobutane [Nl/h]
N2 [Nl/h]
TOS Carbon of Each Molecule |  | Avg C' [g/h] | TOS [min] ⇒ |  |  | 0
Methane
Ethane
Ethylene
Propane
Propylene
Butane
Pentane
C6s (Isomers of hexane?)
Hexane
C4
C5
C6
C6 Above
Benzene
Toluene
Ethylbenzene
p-Xylene
m-Xylene
o-Xylene
C6 Unknowns
C8 Unknowns
C7 Unknowns
CO2
Argon
CO
H2
Acetylene
Isobutane
N2
Total |  | 0

## R4_MB
Run Number |  | R6-C1-S1
Run Objective
Run Start Date |  | 2024-05-13 14:00 |  | Duration of Sampling | 6
Condition and Sample Number |  | C1-S1 |  | Average Time-on-Stream | 17.91667
Sample Collection Started |  | 2024-05-14 07:52 |  | Average Ar Flow to Reactor | 0.2289092 |  | GC injection time lies outside sampling duration - check!
Sample Collection Finished |  | 2024-05-14 07:58 |  |  |  |  | 0 | 0 |  | Pass
[7 empty] | TRUE | TRUE
Flow Rate of Liquid Feed [g/h] |  | 0.5
Flow Rate of Gas Feed [g/h] |  | 2.556805 | (Without Ar)
Flow Rate of HC TLP [g/h] |  | 0
Flow Rate of Aqueous TLP [g/h] |  | 0
Flow Rate of Gas Product [g/h] |  | 2.622349 | (Without Ar)
Mass Balance Closure [%] |  | 85.78724
GC Analysis Rep Number for the Reactor
Date and Time
Cumulative Time Lapsed [min]
Time Elapsed Between Two Reps [min]
Normalized Mol% | Mol Wt
Methane | 16.04 |  | 2.613139 | 2.730171 | 2.803329 | 2.825277 | 2.803981 | 2.788844 | 2.774238 | 2.783342 | 2.702567 | 2.702224 | 2.686745 | 2.69223 | 0.05170019 | 2.753904 | 2.857305
Ethane | 30.07 |  | 0.014036 | 0.090169 | 0.171205 | 0.163061 | 0.124826 | 0.110261 | 0.102754 | 0.096312 | 0.073355 | 0.05795 | 0.04698 | 0.042747 | 0.04291354 | 0.09814727 | 0.1839744
Ethylene | 28.05 |  | 1.78973 | 3.288034 | 4.550182 | 4.570616 | 4.116197 | 4.014105 | 3.936849 | 3.684022 | 2.896723 | 2.730644 | 2.609906 | 2.598459 | 0.7550688 | 3.545067 | 5.055205
Propane | 44.1 |  | 0 | 0 | 0 | 0 | 0 | 0 | 0 | 0 | 0 | 0 | 0 | 0 | 0 | 0 | 0
Propylene | 42.08 |  | 0.002482 | 0.001056 | 0.002171 | 0.002426 | 0.001849 | 0.00164 | 0.001436 | 0.001182 | 0.000644 | 0.000435 | 0.000398 | 0.000297 | 0.0007402909 | 0.001230364 | 0.002710945
Butane | 58.12 |  | 0.000389 | 0.001839 | 0.002434 | 0.002448 | 0.002045 | 0.002368 | 0.001749 | 0.001697 | 0.001232 | 0.00096 | 0.000889 | 0.00078 | 0.0006284812 | 0.001676455 | 0.002933417
Pentane | 72.15 |  | 0 | 0 | 0 | 0 | 0 | 0 | 0 | 0 | 0 | 0 | 0 | 0 | 0 | 0 | 0
C6s (Isomers of hexane?) | 86.18 |  | 0 | 0 | 0 | 0 | 0 | 0 | 0 | 0 | 0 | 0 | 0 | 0 | 0 | 0 | 0
Hexane | 86.18 |  | 0 | 0 | 0 | 0 | 0 | 0 | 0 | 0 | 0 | 0 | 0 | 0 | 0 | 0 | 0
C4 | 58.12 |  | 0.013467 | 0.351635 | 0.589789 | 0.573688 | 0.439493 | 0.516126 | 0.427605 | 0.369362 | 0.212461 | 0.186811 | 0.184986 | 0.176533 | 0.1579601 | 0.3662263 | 0.6821464
C5 | 72.15 |  | 0.008471124 | 0.001885084 | 0 | 0 | 0 | 0 | 0 | 0 | 0.001084576 | 0.001075990938 | 0.0009260512372 | 0.0007277892924 | 0.0006573995 | 0.0005181356 | 0.001832935
C6 | 86.18 |  | 0.000197 | 0.000906 | 0.00026 | 0 | 0 | 0.001732 | 0 | 0 | 0 | 0 | 0 | 0 | 0.0005589963 | 0.0002634545 | 0.001381447
C6 Above | 100.21 |  | 0.007921 | 0.06276 | 0.085794 | 0.07877 | 0.067053 | 0.187462 | 0.096283 | 0.033792 | 0.017974 | 0.014595 | 0.014376 | 0.013432 | 0.05233457 | 0.06111736 | 0.1657865
Benzene | 78.11 |  | 0 | 0 | 0 | 0 | 0 | 0 | 0 | 0 | 0 | 0 | 0 | 0 | 0 | 0 | 0
Toluene | 92.14 |  | 0 | 0 | 0 | 0 | 0 | 0 | 0 | 0 | 0 | 0 | 0 | 0 | 0 | 0 | 0
Ethylbenzene | 106.167 |  | 0 | 0 | 0 | 0 | 0 | 0 | 0 | 0 | 0 | 0 | 0 | 0 | 0 | 0 | 0
p-Xylene | 106.167 |  | 0.003894 | 0 | 0 | 0 | 0 | 0 | 0 | 0 | 0.000979 | 0.001002 | 0.000948 | 0.000825 | 0.0004754615 | 0.0003412727 | 0.001292196
m-Xylene | 106.167 |  | 0.002247 | 0.006742 | 0.00364 | 0.002977 | 0.003507 | 0.013094 | 0.006437 | 0.002892 | 0.001801 | 0.001498 | 0.00148 | 0.00147 | 0.003499101 | 0.004139818 | 0.01113802
o-Xylene | 106.167 |  | 0 | 0 | 0 | 0 | 0 | 0 | 0 | 0 | 0 | 0 | 0 | 0 | 0 | 0 | 0
C6 Unknowns | 86.18 |  | 0.013467 | 0.351635 | 0.589789 | 0.573688 | 0.439493 | 0.516126 | 0.427605 | 0.369362 | 0.212461 | 0.186811 | 0.184986 | 0.176533 | 0.1579601 | 0.3662263 | 0.6821464
C8 Unknowns | 114.23 |  | 0.008471 | 0.001885 | 0 | 0 | 0 | 0 | 0 | 0 | 0.001085 | 0.001076 | 0.000926 | 0.000728 | 0.000657423 | 0.0005181818 | 0.001833028
C7 Unknowns | 100.21 |  | 0 | 0 | 0 | 0 | 0 | 0 | 0 | 0 | 0 | 0 | 0 | 0 | 0 | 0 | 0
CO2 | 44.01 |  | 0 | 0 | 0 | 0 | 0 | 0 | 0 | 0 | 0 | 0 | 0 | 0 | 0 | 0 | 0
Argon | 39.948 |  | 4.549414 | 4.524893 | 4.640192 | 4.618509 | 4.583667 | 4.550825 | 4.438766 | 4.489935 | 4.432554 | 4.433056 | 4.45116 | 4.437348 | 0.07884641 | 4.509173 | 4.666866
CO | 28.01 |  | 0 | 0 | 0 | 0 | 0 | 0 | 0 | 0 | 0 | 0 | 0 | 0 | 0 | 0 | 0
H2 | 2.016 |  | 21.445195 | 19.782201 | 18.31912 | 18.45755 | 19.203726 | 19.397086 | 19.29849 | 19.535931 | 20.332838 | 20.514775 | 20.76607 | 20.746655 | 0.8525797 | 19.66859 | 21.37374
Acetylene | 26.04 |  | 6.902274 | 3.756579 | 1.883388 | 2.2647 | 3.12967 | 3.490594 | 3.413011 | 3.857903 | 4.621016 | 4.831355 | 5.028717 | 4.973504 | 1.064321 | 3.75004 | 5.878681
Isobutane | 58.12 |  | 0 | 0 | 0 | 0 | 0 | 0 | 0 | 0 | 0 | 0 | 0 | 0 | 0 | 0 | 0
N2 | 28.0134 |  | 59.0448 | 61.65736 | 63.151255 | 62.90342 | 62.376642 | 61.884205 | 60.547297 | 61.42306 | 61.440175 | 61.302503 | 61.225262 | 61.274771 | 0.7786922 | 61.74418 | 63.30156
Mass Flow Rates of Each Molecule |  | Avg Flow Rate | [12 empty] | C" Mass Flow Rate (g/h) | Number of "C' Atom
Methane [g/h] |  | 0.05585718 | 0.0527934 | 0.05545672 | 0.05552783 | 0.05622531 | 0.05622567 | 0.05632571 | 0.05744524 | 0.05697694 | 0.0560396 | 0.05602614 | 0.05547865 | 0.05576494 | 0.04182672 | 1
Ethane [g/h] |  | 0.003461717 | 0.0005316056 | 0.003433607 | 0.006357438 | 0.006083451 | 0.004692385 | 0.004174779 | 0.003988762 | 0.003696086 | 0.002851526 | 0.002252433 | 0.001818618 | 0.001659907 | 0.002765459 | 2
Ethylene [g/h] |  | 0.1208059 | 0.06323145 | 0.1167963 | 0.1576137 | 0.1590648 | 0.1443392 | 0.141775 | 0.1425567 | 0.1318813 | 0.1050398 | 0.09900633 | 0.0942438 | 0.09412251 | 0.1034581 | 2
Propane [g/h] |  | 0 | 0 | 0 | 0 | 0 | 0 | 0 | 0 | 0 | 0 | 0 | 0 | 0 | 0 | 3
Propylene [g/h] |  | 7.077812e-05 | 0.0001315498 | 5.627294e-05 | 0.0001128153 | 0.0001266581 | 9.726752e-05 | 8.689558e-05 | 7.800746e-05 | 6.347773e-05 | 3.503288e-05 | 2.366083e-05 | 2.156025e-05 | 1.613901e-05 | 6.060713e-05 | 3
Butane [g/h] |  | 0.0001153143 | 2.847659e-05 | 0.0001353528 | 0.0001746942 | 0.0001765239 | 0.0001485847 | 0.0001732948 | 0.0001312265 | 0.0001258739 | 9.256579e-05 | 7.212102e-05 | 6.651543e-05 | 5.854165e-05 | 9.532275e-05 | 4
Pentane [g/h] |  | 0 | 0 | 0 | 0 | 0 | 0 | 0 | 0 | 0 | 0 | 0 | 0 | 0 | 0 | 5
C6s (Isomers of hexane?) [g/h] |  | 0 | 0 | 0 | 0 | 0 | 0 | 0 | 0 | 0 | 0 | 0 | 0 | 0 | 0 | 6
Hexane [g/h] |  | 0 | 0 | 0 | 0 | 0 | 0 | 0 | 0 | 0 | 0 | 0 | 0 | 0 | 0 | 6
C4 [g/h] |  | 0.02473641 | 0.0009858464 | 0.0258808 | 0.04233061 | 0.04136831 | 0.03193249 | 0.03777108 | 0.03208296 | 0.02739719 | 0.01596317 | 0.01403438 | 0.01384075 | 0.0132494 | 0.02044798 | 4
C5 [g/h] |  | 0.0001081158 | 0.0007698217 | 0.0001722372 | 0 | 0 | 0 | 0 | 0 | 0 | 0.0001011604 | 0.0001003483 | 8.601345e-05 | 6.780891e-05 | 8.999163e-05 | 5
C6 [g/h] |  | 2.798972e-05 | 2.138383e-05 | 9.887685e-05 | 2.767019e-05 | 0 | 0 | 0.0001879457 | 0 | 0 | 0 | 0 | 0 | 0 | 2.340574e-05 | 6
C6 Above [g/h] |  | 0.007168145 | 0.0009997787 | 0.007964416 | 0.01061696 | 0.00979351 | 0.0084001 | 0.02365388 | 0.01245566 | 0.004321685 | 0.002328467 | 0.001890515 | 0.001854574 | 0.001738187 | 0.00515497 | 6
Benzene [g/h] |  | 0 | 0 | 0 | 0 | 0 | 0 | 0 | 0 | 0 | 0 | 0 | 0 | 0 | 0 | 6
Toluene [g/h] |  | 0 | 0 | 0 | 0 | 0 | 0 | 0 | 0 | 0 | 0 | 0 | 0 | 0 | 0 | 7
Ethylbenzene [g/h] |  | 0 | 0 | 0 | 0 | 0 | 0 | 0 | 0 | 0 | 0 | 0 | 0 | 0 | 0 | 8
p-Xylene [g/h] |  | 8.627145e-05 | 0.0005207128 | 0 | 0 | 0 | 0 | 0 | 0 | 0 | 0.0001343651 | 0.0001375062 | 0.0001295666 | 0.0001131067 | 7.808124e-05 | 8
m-Xylene [g/h] |  | 0.0005352315 | 0.000300473 | 0.0009064383 | 0.000477225 | 0.0003921343 | 0.000465458 | 0.001750411 | 0.0008822244 | 0.0003918465 | 0.0002471824 | 0.0002055731 | 0.0002022769 | 0.0002015355 | 0.0004844191 | 8
o-Xylene [g/h] |  | 0 | 0 | 0 | 0 | 0 | 0 | 0 | 0 | 0 | 0 | 0 | 0 | 0 | 0 | 8
C6 Unknowns [g/h] |  | 0.03667901 | 0.001461807 | 0.03837589 | 0.06276759 | 0.0613407 | 0.04734931 | 0.05600675 | 0.04757242 | 0.04062439 | 0.02367009 | 0.02081009 | 0.02052298 | 0.01964614 | 0.03067196 | 6
C8 Unknowns [g/h] |  | 0.000171177 | 0.001218787 | 0.0002726789 | 0 | 0 | 0 | 0 | 0 | 0 | 0.0001602227 | 0.0001588757 | 0.0001361715 | 0.0001073881 | 0.0001439906 | 8
C7 Unknowns [g/h] |  | 0 | 0 | 0 | 0 | 0 | 0 | 0 | 0 | 0 | 0 | 0 | 0 | 0 | 0 | 7
CO2 [g/h] |  | 0 | 0 | 0 | 0 | 0 | 0 | 0 | 0 | 0 | 0 | 0 | 0 | 0 | 0 | 1
Argon [g/h] |  | 0.2289092 | 0.2289092 | 0.2289092 | 0.2289092 | 0.2289092 | 0.2289092 | 0.2289092 | 0.2289092 | 0.2289092 | 0.2289092 | 0.2289092 | 0.2289092 | 0.2289092 | 0 | 0
CO [g/h] |  | 0 | 0 | 0 | 0 | 0 | 0 | 0 | 0 | 0 | 0 | 0 | 0 | 0 | 0 | 1
H2 [g/h] |  | 0.05076772 | 0.05445444 | 0.05050392 | 0.04560657 | 0.04616693 | 0.04839842 | 0.04923854 | 0.05022499 | 0.05026351 | 0.05299108 | 0.05345918 | 0.05389393 | 0.05401114 | 0 | 0
Acetylene [g/h] |  | 0.1331053 | 0.2263841 | 0.1238778 | 0.06056379 | 0.07316748 | 0.1018814 | 0.1144507 | 0.114732 | 0.1282096 | 0.1555581 | 0.1626204 | 0.168575 | 0.1672431 | 0.1227901 | 2
Isobutane [g/h] |  | 0 | 0 | 0 | 0 | 0 | 0 | 0 | 0 | 0 | 0 | 0 | 0 | 0 | 0 | 4
N2 [g/h] |  | 2.188653 | 2.083341 | 2.187312 | 2.184641 | 2.186284 | 2.184454 | 2.182849 | 2.189609 | 2.195965 | 2.225013 | 2.219776 | 2.207962 | 2.216625 | 0 | 0
|  | 0 | 0 | 0 | 0 | 0 | 0 | 0 | 0 | 0 | 0 | 0 | 0 | 0
Flow Rate of HC Gases [g/h] |  | 0.3829285 | 0.3493792 | 0.3734274 | 0.3965703 | 0.4077389 | 0.3955318 | 0.4363565 | 0.4119252 | 0.3936884 | 0.3622213 | 0.3573384 | 0.3569765 | 0.3539887
Flow Rate of COx Gases [g/h] |  | 0 | 0 | 0 | 0 | 0 | 0 | 0 | 0 | 0 | 0 | 0 | 0 | 0
Flow Rate of HC & COx Gases [g/h] |  | 0.3829285 | 0.3493792 | 0.3734274 | 0.3965703 | 0.4077389 | 0.3955318 | 0.4363565 | 0.4119252 | 0.3936884 | 0.3622213 | 0.3573384 | 0.3569765 | 0.3539887
Total Volumetric Flow rate out [NL/h] |  | 159.7041 | 159.7041 | 159.7041 | 159.7041 | 159.7041 | 159.7041 | 159.7041 | 159.7041 | 159.7041 | 159.7041 | 159.7041 | 159.7041 | 159.7041
Volumetric Flow Rates of Each Molecule |  | Avg Flow Rate
Methane [Nl/h] |  | 4.379364 | 4.17329 | 4.360195 | 4.477032 | 4.512083 | 4.478073 | 4.453898 | 4.430572 | 4.445111 | 4.31611 | 4.315563 | 4.290842 | 4.299602
Ethane [Nl/h] |  | 0.1455511 | 0.02241607 | 0.1440036 | 0.2734214 | 0.2604151 | 0.1993522 | 0.1760913 | 0.1641024 | 0.1538142 | 0.1171509 | 0.09254853 | 0.07502899 | 0.06826871
Ethylene [Nl/h] |  | 5.428005 | 2.858272 | 5.251125 | 7.266828 | 7.299461 | 6.573736 | 6.410691 | 6.28731 | 5.883534 | 4.626186 | 4.360951 | 4.168127 | 4.149846
Propane [Nl/h] |  | 0 | 0 | 0 | 0 | 0 | 0 | 0 | 0 | 0 | 0 | 0 | 0 | 0
Propylene [Nl/h] |  | 0.002131517 | 0.003963856 | 0.001686475 | 0.003467176 | 0.003874422 | 0.002952929 | 0.002619147 | 0.002293351 | 0.001887703 | 0.001028494 | 0.0006947129 | 0.0006356223 | 0.0004743212
Butane [Nl/h] |  | 0.002506024 | 0.000621249 | 0.002936959 | 0.003887198 | 0.003909557 | 0.003265949 | 0.003781793 | 0.002793225 | 0.002710179 | 0.001967555 | 0.001533159 | 0.00141977 | 0.001245692
Pentane [Nl/h] |  | 0 | 0 | 0 | 0 | 0 | 0 | 0 | 0 | 0 | 0 | 0 | 0 | 0
C6s (Isomers of hexane?) [Nl/h] |  | 0 | 0 | 0 | 0 | 0 | 0 | 0 | 0 | 0 | 0 | 0 | 0 | 0
Hexane [Nl/h] |  | 0 | 0 | 0 | 0 | 0 | 0 | 0 | 0 | 0 | 0 | 0 | 0 | 0
C4 [Nl/h] |  | 0.5379308 | 0.02150735 | 0.5615755 | 0.9419173 | 0.9162033 | 0.7018884 | 0.8242744 | 0.6829027 | 0.5898863 | 0.3393089 | 0.2983448 | 0.2954302 | 0.2819305
C5 [Nl/h] |  | 0.001885921 | 0.01352873 | 0.003010556 | 0 | 0 | 0 | 0 | 0 | 0 | 0.001732113 | 0.001718402 | 0.001478942 | 0.001162309
C6 [Nl/h] |  | 0.0004119035 | 0.0003146171 | 0.001446919 | 0.0004152307 | 0 | 0 | 0.002766075 | 0 | 0 | 0 | 0 | 0 | 0
C6 Above [Nl/h] |  | 0.09052721 | 0.01265016 | 0.1002303 | 0.1370165 | 0.1257989 | 0.1070864 | 0.2993845 | 0.1537679 | 0.05396721 | 0.02870522 | 0.02330881 | 0.02295906 | 0.02145146
Benzene [Nl/h] |  | 0 | 0 | 0 | 0 | 0 | 0 | 0 | 0 | 0 | 0 | 0 | 0 | 0
Toluene [Nl/h] |  | 0 | 0 | 0 | 0 | 0 | 0 | 0 | 0 | 0 | 0 | 0 | 0 | 0
Ethylbenzene [Nl/h] |  | 0 | 0 | 0 | 0 | 0 | 0 | 0 | 0 | 0 | 0 | 0 | 0 | 0
p-Xylene [Nl/h] |  | 0.001017848 | 0.006218878 | 0 | 0 | 0 | 0 | 0 | 0 | 0 | 0.001563503 | 0.001600235 | 0.001513995 | 0.001317559
m-Xylene [Nl/h] |  | 0.006359551 | 0.003588551 | 0.01076725 | 0.005813229 | 0.004754391 | 0.005600823 | 0.02091166 | 0.01028015 | 0.004618643 | 0.002876271 | 0.002392368 | 0.002363621 | 0.00234765
o-Xylene [Nl/h] |  | 0 | 0 | 0 | 0 | 0 | 0 | 0 | 0 | 0 | 0 | 0 | 0 | 0
C6 Unknowns [Nl/h] |  | 0.5379308 | 0.02150735 | 0.5615755 | 0.9419173 | 0.9162033 | 0.7018884 | 0.8242744 | 0.6829027 | 0.5898863 | 0.3393089 | 0.2983448 | 0.2954302 | 0.2819305
C8 Unknowns [Nl/h] |  | 0.001885972 | 0.01352853 | 0.003010422 | 0 | 0 | 0 | 0 | 0 | 0 | 0.00173279 | 0.001718416 | 0.00147886 | 0.001162646
C7 Unknowns [Nl/h] |  | 0 | 0 | 0 | 0 | 0 | 0 | 0 | 0 | 0 | 0 | 0 | 0 | 0
CO2 [Nl/h] |  | 0 | 0 | 0 | 0 | 0 | 0 | 0 | 0 | 0 | 0 | 0 | 0 | 0
Argon [Nl/h] |  | 7.20669 | 7.265601 | 7.22644 | 7.410577 | 7.375949 | 7.320304 | 7.267854 | 7.088892 | 7.170611 | 7.078971 | 7.079773 | 7.108685 | 7.086627
CO [Nl/h] |  | 0 | 0 | 0 | 0 | 0 | 0 | 0 | 0 | 0 | 0 | 0 | 0 | 0
H2 [Nl/h] |  | 31.64798 | 34.24886 | 31.59299 | 29.25639 | 29.47747 | 30.66914 | 30.97794 | 30.82048 | 31.19968 | 32.47238 | 32.76294 | 33.16427 | 33.13326
Acetylene [Nl/h] |  | 6.408488 | 11.02322 | 5.999411 | 3.007848 | 3.616819 | 4.998212 | 5.574622 | 5.450719 | 6.16123 | 7.379952 | 7.715872 | 8.031068 | 7.94289
Isobutane [Nl/h] |  | 0 | 0 | 0 | 0 | 0 | 0 | 0 | 0 | 0 | 0 | 0 | 0 | 0
N2 [Nl/h] |  | 98.24874 | 94.29697 | 98.46934 | 100.8551 | 100.4593 | 99.61806 | 98.83162 | 96.69652 | 98.09515 | 98.12248 | 97.90262 | 97.77926 | 97.85833
TOS Carbon of Each Molecule |  | Avg C' [g/h] | TOS [min] ⇒
Methane |  | 0.04182672 | 0.03953252 | 0.04152685 | 0.0415801 | 0.04210238 | 0.04210265 | 0.04217756 | 0.04301589 | 0.04266521 | 0.04196332 | 0.04195324 | 0.04154327 | 0.04175765
Ethane |  | 0.002765459 | 0.0004246834 | 0.002743003 | 0.005078762 | 0.004859882 | 0.003748603 | 0.003335103 | 0.0031865 | 0.002952689 | 0.002277997 | 0.0017994 | 0.001452838 | 0.001326049
Ethylene |  | 0.1034581 | 0.05415137 | 0.1000243 | 0.1349802 | 0.136223 | 0.123612 | 0.121416 | 0.1220855 | 0.1129431 | 0.08995604 | 0.08478895 | 0.08071032 | 0.08060645
Propane |  | 0 | 0 | 0 | 0 | 0 | 0 | 0 | 0 | 0 | 0 | 0 | 0 | 0
Propylene |  | 6.060713e-05 | 0.0001126458 | 4.818638e-05 | 9.660343e-05 | 0.000108457 | 8.328993e-05 | 7.440847e-05 | 6.67976e-05 | 5.435582e-05 | 2.999857e-05 | 2.026071e-05 | 1.846199e-05 | 1.38198e-05
Butane |  | 9.532275e-05 | 2.353973e-05 | 0.0001118873 | 0.0001444083 | 0.0001459207 | 0.0001228252 | 0.0001432514 | 0.0001084763 | 0.0001040517 | 7.651808e-05 | 5.961773e-05 | 5.498395e-05 | 4.839255e-05
Pentane |  | 0 | 0 | 0 | 0 | 0 | 0 | 0 | 0 | 0 | 0 | 0 | 0 | 0
C6s (Isomers of hexane?) |  | 0 | 0 | 0 | 0 | 0 | 0 | 0 | 0 | 0 | 0 | 0 | 0 | 0
Hexane |  | 0 | 0 | 0 | 0 | 0 | 0 | 0 | 0 | 0 | 0 | 0 | 0 | 0
C4 |  | 0.02044798 | 0.0008149347 | 0.02139396 | 0.03499195 | 0.03419648 | 0.0263965 | 0.03122288 | 0.02652088 | 0.02264746 | 0.0131957 | 0.0116013 | 0.01144124 | 0.01095241
C5 |  | 8.999163e-05 | 0.0006407712 | 0.0001433639 | 0 | 0 | 0 | 0 | 0 | 0 | 8.420221e-05 | 8.352622e-05 | 7.159443e-05 | 5.644164e-05
C6 |  | 2.340574e-05 | 1.788173e-05 | 8.268344e-05 | 2.313855e-05 | 0 | 0 | 0.0001571652 | 0 | 0 | 0 | 0 | 0 | 0
C6 Above |  | 0.00515497 | 0.0007189906 | 0.005727608 | 0.007635186 | 0.007043 | 0.00604093 | 0.01701068 | 0.008957484 | 0.003107939 | 0.001674516 | 0.001359564 | 0.001333716 | 0.001250017
Benzene |  | 0 | 0 | 0 | 0 | 0 | 0 | 0 | 0 | 0 | 0 | 0 | 0 | 0
Toluene |  | 0 | 0 | 0 | 0 | 0 | 0 | 0 | 0 | 0 | 0 | 0 | 0 | 0
Ethylbenzene |  | 0 | 0 | 0 | 0 | 0 | 0 | 0 | 0 | 0 | 0 | 0 | 0 | 0
p-Xylene |  | 7.808124e-05 | 0.0004712788 | 0 | 0 | 0 | 0 | 0 | 0 | 0 | 0.0001216091 | 0.000124452 | 0.0001172661 | 0.0001023689
m-Xylene |  | 0.0004844191 | 0.0002719475 | 0.0008203852 | 0.0004319195 | 0.0003549069 | 0.0004212696 | 0.001584235 | 0.0007984701 | 0.0003546465 | 0.000223716 | 0.000186057 | 0.0001830737 | 0.0001824027
o-Xylene |  | 0 | 0 | 0 | 0 | 0 | 0 | 0 | 0 | 0 | 0 | 0 | 0 | 0
C6 Unknowns |  | 0.03067196 | 0.001222402 | 0.03209094 | 0.05248792 | 0.05129472 | 0.03959475 | 0.04683432 | 0.03978132 | 0.03397119 | 0.01979356 | 0.01740195 | 0.01716186 | 0.01642862
C8 Unknowns |  | 0.0001439906 | 0.001025219 | 0.000229372 | 0 | 0 | 0 | 0 | 0 | 0 | 0.0001347762 | 0.0001336431 | 0.0001145447 | 9.033276e-05
C7 Unknowns |  | 0 | 0 | 0 | 0 | 0 | 0 | 0 | 0 | 0 | 0 | 0 | 0 | 0
CO2 |  | 0 | 0 | 0 | 0 | 0 | 0 | 0 | 0 | 0 | 0 | 0 | 0 | 0
Argon |  | 0 | 0 | 0 | 0 | 0 | 0 | 0 | 0 | 0 | 0 | 0 | 0 | 0
CO |  | 0 | 0 | 0 | 0 | 0 | 0 | 0 | 0 | 0 | 0 | 0 | 0 | 0
H2 |  | 0 | 0 | 0 | 0 | 0 | 0 | 0 | 0 | 0 | 0 | 0 | 0 | 0
Acetylene |  | 0.1227901 | 0.2088402 | 0.1142777 | 0.05587033 | 0.06749728 | 0.09398594 | 0.1055812 | 0.1058407 | 0.1182738 | 0.143503 | 0.1500179 | 0.1555111 | 0.1542824
Isobutane |  | 0 | 0 | 0 | 0 | 0 | 0 | 0 | 0 | 0 | 0 | 0 | 0 | 0
N2 |  | 0 | 0 | 0 | 0 | 0 | 0 | 0 | 0 | 0 | 0 | 0 | 0 | 0
Total |  | 0.3280911 | 0.3082684 | 0.3192202 | 0.3333206 | 0.343826 | 0.3361087 | 0.3695368 | 0.350362 | 0.3370744 | 0.3130349 | 0.3095299 | 0.3097143 | 0.3070974

## R5_MB
Run Number |  | R6-C1-S1
Run Objective
Run Start Date |  | 2024-05-13 14:00 |  | Duration of Sampling | 6
Condition and Sample Number |  | C1-S1 |  | Average Time-on-Stream | 17.91667
Sample Collection Started |  | 2024-05-14 07:52 |  | Average Ar Flow to Reactor | 0.2289092 |  | GC injection time lies outside sampling duration - check!
Sample Collection Finished |  | 2024-05-14 07:58 |  |  |  |  | 0 | 0 |  | Pass
[7 empty] | TRUE | TRUE
Flow Rate of Liquid Feed [g/h] |  | 0.5
Flow Rate of Gas Feed [g/h] |  | 2.556805 | (Without Ar)
Flow Rate of HC TLP [g/h] |  | 0
Flow Rate of Aqueous TLP [g/h] |  | 0
Flow Rate of Gas Product [g/h] |  | 2.689005 | (Without Ar)
Mass Balance Closure [%] |  | 87.96781
GC Analysis Rep Number for the Reactor
Date and Time
Cumulative Time Lapsed [min]
Time Elapsed Between Two Reps [min]
Normalized Mol% | Mol Wt
Methane | 16.04 |  | 2.593602 | 2.592713 | 2.600811 | 2.644256 | 2.378688 | 2.638621 | 2.627509 | 2.627701 | 2.612991 | 2.605021 | 2.611331 | 2.61174 | 0.07365619 | 2.59558 | 2.742893
Ethane | 30.07 |  | 0.003013 | 0.002132 | 0.002633 | 0.00256 | 0.116591 | 0.002585 | 0.001929 | 0.003959 | 0.001898 | 0.001844 | 0.001846 | 0.001934 | 0.03445601 | 0.01271918 | 0.0816312
Ethylene | 28.05 |  | 1.634976 | 1.63157 | 1.643965 | 1.670818 | 3.176704 | 1.674027 | 1.654486 | 1.662892 | 1.64517 | 1.640353 | 1.6455 | 1.647792 | 0.4600023 | 1.790298 | 2.710303
Propane | 44.1 |  | 0 | 0 | 0 | 0 | 0.003201 | 0 | 0 | 0 | 0 | 0 | 0 | 0 | 0.0009651378 | 0.000291 | 0.002221276
Propylene | 42.08 |  | 0.000343 | 0 | 0 | 0 | 0.007828 | 0 | 0 | 0 | 0 | 0 | 0 | 0 | 0.002360231 | 0.0007116364 | 0.005432098
Butane | 58.12 |  | 0.000232 | 0 | 0 | 0 | 0.003311 | 0 | 0 | 0 | 0 | 0.000222 | 0.000273 | 0.000277 | 0.0009822285 | 0.0003711818 | 0.002335639
Pentane | 72.15 |  | 0 | 0 | 0 | 0 | 0 | 0 | 0 | 0 | 0 | 0 | 0 | 0 | 0 | 0 | 0
C6s (Isomers of hexane?) | 86.18 |  | 0 | 0 | 0 | 0 | 0 | 0 | 0 | 0 | 0 | 0 | 0 | 0 | 0 | 0 | 0
Hexane | 86.18 |  | 0 | 0 | 0 | 0 | 0 | 0 | 0 | 0 | 0 | 0 | 0 | 0 | 0 | 0 | 0
C4 | 58.12 |  | 0.004106 | 0.010508 | 0.016971 | 0.01735 | 0.438887 | 0.022503 | 0.010584 | 0.008069 | 0.005118 | 0.004981 | 0.00537 | 0.005403 | 0.1292431 | 0.04961309 | 0.3080993
C5 | 72.15 |  | 0.00164169 | 0 | 0 | 0 | 0 | 0 | 0 | 0 | 0 | 0 | 0 | 0 | 0 | 0 | 0
C6 | 86.18 |  | 0.000216 | 0 | 0 | 0 | 0.000539 | 0 | 0 | 0 | 0 | 0 | 0 | 0 | 0.0001625146 | 4.9e-05 | 0.0003740292
C6 Above | 100.21 |  | 0.011655 | 0.031546 | 0.037158 | 0.034849 | 0.07325 | 0.111228 | 0.034356 | 0.007453 | 0.006618 | 0.006634 | 0.007149 | 0.00745 | 0.03335668 | 0.03251736 | 0.09923073
Benzene | 78.11 |  | 0 | 0 | 0 | 0 | 0 | 0 | 0 | 0 | 0 | 0 | 0 | 0 | 0 | 0 | 0
Toluene | 92.14 |  | 0 | 0 | 0 | 0 | 0 | 0 | 0 | 0 | 0 | 0 | 0 | 0 | 0 | 0 | 0
Ethylbenzene | 106.167 |  | 0 | 0 | 0 | 0 | 0 | 0 | 0 | 0 | 0 | 0 | 0 | 0 | 0 | 0 | 0
p-Xylene | 106.167 |  | 0 | 0 | 0 | 0 | 0 | 0 | 0 | 0 | 0 | 0 | 0 | 0 | 0 | 0 | 0
m-Xylene | 106.167 |  | 0.002982 | 0.004708 | 0.00204 | 0.001697 | 0.003918 | 0.007837 | 0.003983 | 0.000761 | 0.000704 | 0.000673 | 0.000714 | 0.000734 | 0.002330556 | 0.002524455 | 0.007185566
o-Xylene | 106.167 |  | 0 | 0 | 0 | 0 | 0 | 0 | 0 | 0 | 0 | 0 | 0 | 0 | 0 | 0 | 0
C6 Unknowns | 86.18 |  | 0.004106 | 0.010508 | 0.016971 | 0.01735 | 0.438887 | 0.022503 | 0.010584 | 0.008069 | 0.005118 | 0.004981 | 0.00537 | 0.005403 | 0.1292431 | 0.04961309 | 0.3080993
C8 Unknowns | 114.23 |  | 0.001642 | 0 | 0 | 0 | 0 | 0 | 0 | 0 | 0 | 0 | 0 | 0 | 0 | 0 | 0
C7 Unknowns | 100.21 |  | 0 | 0 | 0 | 0 | 0 | 0 | 0 | 0 | 0 | 0 | 0 | 0 | 0 | 0 | 0
CO2 | 44.01 |  | 0 | 0 | 0 | 0 | 0 | 0 | 0 | 0 | 0 | 0 | 0 | 0 | 0 | 0 | 0
Argon | 39.948 |  | 4.382027 | 4.304495 | 4.316734 | 4.316588 | 4.085452 | 4.323696 | 4.284339 | 4.285757 | 4.28321 | 4.292613 | 4.314216 | 4.300894 | 0.0669356 | 4.282545 | 4.416416
CO | 28.01 |  | 0 | 0 | 0 | 0 | 0 | 0 | 0 | 0 | 0 | 0 | 0 | 0 | 0 | 0 | 0
H2 | 2.016 |  | 21.544078 | 21.639876 | 21.743256 | 21.78614 | 17.011008 | 21.917154 | 21.720814 | 21.644525 | 21.56605 | 21.624455 | 21.660062 | 21.628742 | 1.415011 | 21.267462 | 24.09748
Acetylene | 26.04 |  | 8.359703 | 8.352402 | 8.364241 | 8.530317 | 5.046028 | 8.506314 | 8.491917 | 8.196718 | 7.905808 | 7.887673 | 7.908069 | 7.918281 | 0.9881967 | 7.918888 | 9.895281
Isobutane | 58.12 |  | 0 | 0 | 0 | 0 | 0 | 0 | 0 | 0 | 0 | 0 | 0 | 0 | 0 | 0 | 0
N2 | 28.0134 |  | 58.456075 | 58.626977 | 58.795151 | 58.742799 | 62.904335 | 58.736061 | 58.532792 | 58.942928 | 59.351822 | 59.387815 | 59.445235 | 59.388146 | 1.226989 | 59.35037 | 61.80435
Mass Flow Rates of Each Molecule |  | Avg Flow Rate | [12 empty] | C" Mass Flow Rate (g/h) | Number of "C' Atom
Methane [g/h] |  | 0.05558874 | 0.05440025 | 0.05536112 | 0.05537658 | 0.05630351 | 0.05351432 | 0.05609117 | 0.05636805 | 0.05635352 | 0.05607137 | 0.05577789 | 0.05563302 | 0.05581409 | 0.04162571 | 1
Ethane [g/h] |  | 0.0004974792 | 0.0001184747 | 8.534276e-05 | 0.0001050987 | 0.0001021883 | 0.004917299 | 0.0001030166 | 7.758005e-05 | 0.0001591694 | 7.635342e-05 | 7.40186e-05 | 7.372784e-05 | 7.748175e-05 | 0.0003974209 | 2
Ethylene [g/h] |  | 0.06683405 | 0.05997047 | 0.06092347 | 0.06121226 | 0.06221422 | 0.1249792 | 0.06223123 | 0.0620698 | 0.06236452 | 0.06173657 | 0.06142097 | 0.06130517 | 0.06158072 | 0.05723663 | 2
Propane [g/h] |  | 1.649951e-05 | 0 | 0 | 0 | 0 | 0.0001979942 | 0 | 0 | 0 | 0 | 0 | 0 | 0 | 1.348134e-05 | 3
Propylene [g/h] |  | 4.007396e-05 | 1.887396e-05 | 0 | 0 | 0 | 0.0004620135 | 0 | 0 | 0 | 0 | 0 | 0 | 0 | 3.431523e-05 | 3
Butane [g/h] |  | 2.894049e-05 | 1.763221e-05 | 0 | 0 | 0 | 0.0002699062 | 0 | 0 | 0 | 0 | 1.722365e-05 | 2.107437e-05 | 2.144939e-05 | 2.392321e-05 | 4
Pentane [g/h] |  | 0 | 0 | 0 | 0 | 0 | 0 | 0 | 0 | 0 | 0 | 0 | 0 | 0 | 0 | 5
C6s (Isomers of hexane?) [g/h] |  | 0 | 0 | 0 | 0 | 0 | 0 | 0 | 0 | 0 | 0 | 0 | 0 | 0 | 0 | 6
Hexane [g/h] |  | 0 | 0 | 0 | 0 | 0 | 0 | 0 | 0 | 0 | 0 | 0 | 0 | 0 | 0 | 6
C4 [g/h] |  | 0.003695883 | 0.0003120597 | 0.0008130022 | 0.001309321 | 0.001338606 | 0.03577721 | 0.001733321 | 0.0008227348 | 0.0006270267 | 0.0003979466 | 0.0003864459 | 0.0004145398 | 0.0004183792 | 0.003055144 | 4
C5 [g/h] |  | 1.290742e-05 | 0.000154889 | 0 | 0 | 0 | 0 | 0 | 0 | 0 | 0 | 0 | 0 | 0 | 1.074366e-05 | 5
C6 [g/h] |  | 7.457766e-06 | 2.434184e-05 | 0 | 0 | 0 | 6.515135e-05 | 0 | 0 | 0 | 0 | 0 | 0 | 0 | 6.236381e-06 | 6
C6 Above [g/h] |  | 0.004142146 | 0.001527273 | 0.004208249 | 0.004942838 | 0.004635846 | 0.01029549 | 0.01477197 | 0.004604665 | 0.00099858 | 0.000887231 | 0.0008874278 | 0.0009515305 | 0.000994665 | 0.002978824 | 6
Benzene [g/h] |  | 0 | 0 | 0 | 0 | 0 | 0 | 0 | 0 | 0 | 0 | 0 | 0 | 0 | 0 | 6
Toluene [g/h] |  | 0 | 0 | 0 | 0 | 0 | 0 | 0 | 0 | 0 | 0 | 0 | 0 | 0 | 0 | 7
Ethylbenzene [g/h] |  | 0 | 0 | 0 | 0 | 0 | 0 | 0 | 0 | 0 | 0 | 0 | 0 | 0 | 0 | 8
p-Xylene [g/h] |  | 0 | 0 | 0 | 0 | 0 | 0 | 0 | 0 | 0 | 0 | 0 | 0 | 0 | 0 | 8
m-Xylene [g/h] |  | 0.0003638009 | 0.0004139905 | 0.0006653835 | 0.0002874966 | 0.0002391658 | 0.0005834211 | 0.001102688 | 0.0005655673 | 0.0001080227 | 9.999104e-05 | 9.537864e-05 | 0.0001006825 | 0.0001038234 | 0.0003292633 | 8
o-Xylene [g/h] |  | 0 | 0 | 0 | 0 | 0 | 0 | 0 | 0 | 0 | 0 | 0 | 0 | 0 | 0 | 8
C6 Unknowns [g/h] |  | 0.005480233 | 0.0004627204 | 0.001205515 | 0.001941453 | 0.001984877 | 0.05305024 | 0.002570159 | 0.001219946 | 0.0009297515 | 0.0005900729 | 0.0005730197 | 0.0006146772 | 0.0006203702 | 0.004582716 | 6
C8 Unknowns [g/h] |  | 2.043927e-05 | 0.0002452712 | 0 | 0 | 0 | 0 | 0 | 0 | 0 | 0 | 0 | 0 | 0 | 1.71931e-05 | 8
C7 Unknowns [g/h] |  | 0 | 0 | 0 | 0 | 0 | 0 | 0 | 0 | 0 | 0 | 0 | 0 | 0 | 0 | 7
CO2 [g/h] |  | 0 | 0 | 0 | 0 | 0 | 0 | 0 | 0 | 0 | 0 | 0 | 0 | 0 | 0 | 1
Argon [g/h] |  | 0.2289092 | 0.2289092 | 0.2289092 | 0.2289092 | 0.2289092 | 0.2289092 | 0.2289092 | 0.2289092 | 0.2289092 | 0.2289092 | 0.2289092 | 0.2289092 | 0.2289092 | 0 | 0
CO [g/h] |  | 0 | 0 | 0 | 0 | 0 | 0 | 0 | 0 | 0 | 0 | 0 | 0 | 0 | 0 | 1
H2 [g/h] |  | 0.05728172 | 0.0567952 | 0.05807528 | 0.05818728 | 0.05830402 | 0.0481004 | 0.05855821 | 0.05856674 | 0.05834173 | 0.05816477 | 0.05819454 | 0.05799848 | 0.058094 | 0 | 0
Acetylene [g/h] |  | 0.2762498 | 0.2846591 | 0.2895332 | 0.2891216 | 0.2948722 | 0.1842972 | 0.2935591 | 0.2957543 | 0.2853788 | 0.2754141 | 0.2741804 | 0.2735129 | 0.2747144 | 0.2548415 | 2
Isobutane [g/h] |  | 0 | 0 | 0 | 0 | 0 | 0 | 0 | 0 | 0 | 0 | 0 | 0 | 0 | 0 | 4
N2 [g/h] |  | 2.218744 | 2.141355 | 2.186298 | 2.186353 | 2.18448 | 2.471579 | 2.180639 | 2.193055 | 2.207691 | 2.224328 | 2.220801 | 2.211817 | 2.216538 | 0 | 0
|  | 0 | 0 | 0 | 0 | 0 | 0 | 0 | 0 | 0 | 0 | 0 | 0 | 0
Flow Rate of HC Gases [g/h] |  | 0.4129784 | 0.4023253 | 0.4127953 | 0.4142966 | 0.4216906 | 0.4684094 | 0.4321626 | 0.4214827 | 0.4069194 | 0.3952736 | 0.3934128 | 0.3926273 | 0.3943454
Flow Rate of COx Gases [g/h] |  | 0 | 0 | 0 | 0 | 0 | 0 | 0 | 0 | 0 | 0 | 0 | 0 | 0
Flow Rate of HC & COx Gases [g/h] |  | 0.4129784 | 0.4023253 | 0.4127953 | 0.4142966 | 0.4216906 | 0.4684094 | 0.4321626 | 0.4214827 | 0.4069194 | 0.3952736 | 0.3934128 | 0.3926273 | 0.3943454
Total Volumetric Flow rate out [NL/h] |  | 159.7041 | 159.7041 | 159.7041 | 159.7041 | 159.7041 | 159.7041 | 159.7041 | 159.7041 | 159.7041 | 159.7041 | 159.7041 | 159.7041 | 159.7041
Volumetric Flow Rates of Each Molecule |  | Avg Flow Rate
Methane [Nl/h] |  | 4.144985 | 4.142089 | 4.140669 | 4.153602 | 4.222985 | 3.798862 | 4.213986 | 4.19624 | 4.196546 | 4.173054 | 4.160326 | 4.170403 | 4.171056
Ethane [Nl/h] |  | 0.01902129 | 0.004811885 | 0.003404892 | 0.004205009 | 0.004088425 | 0.1862006 | 0.004128351 | 0.003080692 | 0.006322686 | 0.003031184 | 0.002944944 | 0.002948138 | 0.003088677
Ethylene [Nl/h] |  | 2.838508 | 2.611124 | 2.605684 | 2.62548 | 2.668365 | 5.073327 | 2.67349 | 2.642282 | 2.655707 | 2.627404 | 2.619711 | 2.627931 | 2.631591
Propane [Nl/h] |  | 0.0004260107 | 0 | 0 | 0 | 0 | 0.005112128 | 0 | 0 | 0 | 0 | 0 | 0 | 0
Propylene [Nl/h] |  | 0.001087452 | 0.0005477851 | 0 | 0 | 0 | 0.01250164 | 0 | 0 | 0 | 0 | 0 | 0 | 0
Butane [Nl/h] |  | 0.0005742694 | 0.0003705135 | 0 | 0 | 0 | 0.005287803 | 0 | 0 | 0 | 0 | 0.0003545431 | 0.0004359922 | 0.0004423804
Pentane [Nl/h] |  | 0 | 0 | 0 | 0 | 0 | 0 | 0 | 0 | 0 | 0 | 0 | 0 | 0
C6s (Isomers of hexane?) [Nl/h] |  | 0 | 0 | 0 | 0 | 0 | 0 | 0 | 0 | 0 | 0 | 0 | 0 | 0
Hexane [Nl/h] |  | 0 | 0 | 0 | 0 | 0 | 0 | 0 | 0 | 0 | 0 | 0 | 0 | 0
C4 [Nl/h] |  | 0.07317775 | 0.006557451 | 0.01678171 | 0.02710338 | 0.02770866 | 0.7009206 | 0.03593822 | 0.01690308 | 0.01288652 | 0.008173656 | 0.007954862 | 0.008576111 | 0.008628813
C5 [Nl/h] |  | 0.0002184871 | 0.002621846 | 0 | 0 | 0 | 0 | 0 | 0 | 0 | 0 | 0 | 0 | 0
C6 [Nl/h] |  | 0.0001004805 | 0.0003449609 | 0 | 0 | 0 | 0.0008608051 | 0 | 0 | 0 | 0 | 0 | 0 | 0
C6 Above [Nl/h] |  | 0.04915506 | 0.01861351 | 0.05038026 | 0.05934285 | 0.05565528 | 0.1169833 | 0.1776357 | 0.05486794 | 0.01190275 | 0.01056922 | 0.01059477 | 0.01141725 | 0.01189796
Benzene [Nl/h] |  | 0 | 0 | 0 | 0 | 0 | 0 | 0 | 0 | 0 | 0 | 0 | 0 | 0
Toluene [Nl/h] |  | 0 | 0 | 0 | 0 | 0 | 0 | 0 | 0 | 0 | 0 | 0 | 0 | 0
Ethylbenzene [Nl/h] |  | 0 | 0 | 0 | 0 | 0 | 0 | 0 | 0 | 0 | 0 | 0 | 0 | 0
p-Xylene [Nl/h] |  | 0 | 0 | 0 | 0 | 0 | 0 | 0 | 0 | 0 | 0 | 0 | 0 | 0
m-Xylene [Nl/h] |  | 0.004092551 | 0.004762376 | 0.007518869 | 0.003257964 | 0.002710179 | 0.006257207 | 0.01251601 | 0.006361015 | 0.001215348 | 0.001124317 | 0.001074809 | 0.001140287 | 0.001172228
o-Xylene [Nl/h] |  | 0 | 0 | 0 | 0 | 0 | 0 | 0 | 0 | 0 | 0 | 0 | 0 | 0
C6 Unknowns [Nl/h] |  | 0.07317775 | 0.006557451 | 0.01678171 | 0.02710338 | 0.02770866 | 0.7009206 | 0.03593822 | 0.01690308 | 0.01288652 | 0.008173656 | 0.007954862 | 0.008576111 | 0.008628813
C8 Unknowns [Nl/h] |  | 0.0002185285 | 0.002622341 | 0 | 0 | 0 | 0 | 0 | 0 | 0 | 0 | 0 | 0 | 0
C7 Unknowns [Nl/h] |  | 0 | 0 | 0 | 0 | 0 | 0 | 0 | 0 | 0 | 0 | 0 | 0 | 0
CO2 [Nl/h] |  | 0 | 0 | 0 | 0 | 0 | 0 | 0 | 0 | 0 | 0 | 0 | 0 | 0
Argon [Nl/h] |  | 6.85264 | 6.998277 | 6.874455 | 6.894001 | 6.893768 | 6.524635 | 6.90512 | 6.842265 | 6.84453 | 6.840462 | 6.855479 | 6.88998 | 6.868704
CO [Nl/h] |  | 0 | 0 | 0 | 0 | 0 | 0 | 0 | 0 | 0 | 0 | 0 | 0 | 0
H2 [Nl/h] |  | 34.00182 | 34.40678 | 34.55977 | 34.72487 | 34.79336 | 27.16728 | 35.0026 | 34.68903 | 34.5672 | 34.44187 | 34.53514 | 34.59201 | 34.54199
Acetylene [Nl/h] |  | 12.70546 | 13.35079 | 13.33913 | 13.35804 | 13.62327 | 8.058714 | 13.58493 | 13.56194 | 13.0905 | 12.6259 | 12.59694 | 12.62951 | 12.64582
Isobutane [Nl/h] |  | 0 | 0 | 0 | 0 | 0 | 0 | 0 | 0 | 0 | 0 | 0 | 0 | 0
N2 [Nl/h] |  | 94.66596 | 93.35675 | 93.62969 | 93.89827 | 93.81466 | 100.4608 | 93.8039 | 93.47927 | 94.13428 | 94.7873 | 94.84478 | 94.93648 | 94.84531
TOS Carbon of Each Molecule |  | Avg C' [g/h] | TOS [min] ⇒
Methane |  | 0.04162571 | 0.04073575 | 0.04145526 | 0.04146684 | 0.04216094 | 0.04007235 | 0.04200193 | 0.04220927 | 0.04219838 | 0.04198711 | 0.04176735 | 0.04165887 | 0.04179445
Ethane |  | 0.0003974209 | 9.464583e-05 | 6.817771e-05 | 8.396011e-05 | 8.163507e-05 | 0.003928279 | 8.229677e-05 | 6.197632e-05 | 0.0001271556 | 6.099641e-05 | 5.913119e-05 | 5.88989e-05 | 6.189779e-05
Ethylene |  | 0.05723663 | 0.05135867 | 0.05217481 | 0.05242213 | 0.05328021 | 0.1070321 | 0.05329478 | 0.05315654 | 0.05340893 | 0.05287116 | 0.05260088 | 0.05250171 | 0.05273768
Propane |  | 1.348134e-05 | 0 | 0 | 0 | 0 | 0.0001617761 | 0 | 0 | 0 | 0 | 0 | 0 | 0
Propylene |  | 3.431523e-05 | 1.616173e-05 | 0 | 0 | 0 | 0.000395621 | 0 | 0 | 0 | 0 | 0 | 0 | 0
Butane |  | 2.392321e-05 | 1.45754e-05 | 0 | 0 | 0 | 0.0002231138 | 0 | 0 | 0 | 0 | 1.423766e-05 | 1.74208e-05 | 1.77308e-05
Pentane |  | 0 | 0 | 0 | 0 | 0 | 0 | 0 | 0 | 0 | 0 | 0 | 0 | 0
C6s (Isomers of hexane?) |  | 0 | 0 | 0 | 0 | 0 | 0 | 0 | 0 | 0 | 0 | 0 | 0 | 0
Hexane |  | 0 | 0 | 0 | 0 | 0 | 0 | 0 | 0 | 0 | 0 | 0 | 0 | 0
C4 |  | 0.003055144 | 0.0002579594 | 0.0006720557 | 0.00108233 | 0.001106538 | 0.02957468 | 0.001432823 | 0.000680101 | 0.0005183219 | 0.0003289564 | 0.0003194495 | 0.0003426729 | 0.0003458467
C5 |  | 1.074366e-05 | 0.0001289239 | 0 | 0 | 0 | 0 | 0 | 0 | 0 | 0 | 0 | 0 | 0
C6 |  | 6.236381e-06 | 2.035529e-05 | 0 | 0 | 0 | 5.448128e-05 | 0 | 0 | 0 | 0 | 0 | 0 | 0
C6 Above |  | 0.002978824 | 0.001098338 | 0.003026361 | 0.003554641 | 0.003333868 | 0.007403996 | 0.01062326 | 0.003311444 | 0.0007181286 | 0.000638052 | 0.0006381935 | 0.000684293 | 0.0007153131
Benzene |  | 0 | 0 | 0 | 0 | 0 | 0 | 0 | 0 | 0 | 0 | 0 | 0 | 0
Toluene |  | 0 | 0 | 0 | 0 | 0 | 0 | 0 | 0 | 0 | 0 | 0 | 0 | 0
Ethylbenzene |  | 0 | 0 | 0 | 0 | 0 | 0 | 0 | 0 | 0 | 0 | 0 | 0 | 0
p-Xylene |  | 0 | 0 | 0 | 0 | 0 | 0 | 0 | 0 | 0 | 0 | 0 | 0 | 0
m-Xylene |  | 0.0003292633 | 0.0003746882 | 0.0006022151 | 0.000260203 | 0.0002164605 | 0.0005280338 | 0.0009980036 | 0.000511875 | 9.77675e-05 | 9.049836e-05 | 8.632384e-05 | 9.11242e-05 | 9.396686e-05
o-Xylene |  | 0 | 0 | 0 | 0 | 0 | 0 | 0 | 0 | 0 | 0 | 0 | 0 | 0
C6 Unknowns |  | 0.004582716 | 0.000386939 | 0.001008084 | 0.001623494 | 0.001659807 | 0.04436202 | 0.002149235 | 0.001020151 | 0.0007774829 | 0.0004934346 | 0.0004791742 | 0.0005140094 | 0.00051877
C8 Unknowns |  | 1.71931e-05 | 0.0002063172 | 0 | 0 | 0 | 0 | 0 | 0 | 0 | 0 | 0 | 0 | 0
C7 Unknowns |  | 0 | 0 | 0 | 0 | 0 | 0 | 0 | 0 | 0 | 0 | 0 | 0 | 0
CO2 |  | 0 | 0 | 0 | 0 | 0 | 0 | 0 | 0 | 0 | 0 | 0 | 0 | 0
Argon |  | 0 | 0 | 0 | 0 | 0 | 0 | 0 | 0 | 0 | 0 | 0 | 0 | 0
CO |  | 0 | 0 | 0 | 0 | 0 | 0 | 0 | 0 | 0 | 0 | 0 | 0 | 0
H2 |  | 0 | 0 | 0 | 0 | 0 | 0 | 0 | 0 | 0 | 0 | 0 | 0 | 0
Acetylene |  | 0.2548415 | 0.2625991 | 0.2670955 | 0.2667157 | 0.2720207 | 0.1700149 | 0.2708094 | 0.2728345 | 0.263263 | 0.2540705 | 0.2529325 | 0.2523167 | 0.2534251
Isobutane |  | 0 | 0 | 0 | 0 | 0 | 0 | 0 | 0 | 0 | 0 | 0 | 0 | 0
N2 |  | 0 | 0 | 0 | 0 | 0 | 0 | 0 | 0 | 0 | 0 | 0 | 0 | 0
Total |  | 0.3651531 | 0.3572924 | 0.3661025 | 0.3672093 | 0.3738602 | 0.4037513 | 0.3813917 | 0.3737859 | 0.3611092 | 0.3505407 | 0.3488972 | 0.3481857 | 0.3497107

## R6_MB
Run Number |  | R6-C1-S1
Run Objective
Run Start Date |  | 2024-05-13 14:00 |  | Duration of Sampling | 6
Condition and Sample Number |  | C1-S1 |  | Average Time-on-Stream | 17.91667
Sample Collection Started |  | 2024-05-14 07:52 |  | Average Ar Flow to Reactor | 0.2289092 |  | GC injection time lies outside sampling duration - check!
Sample Collection Finished |  | 2024-05-14 07:58 |  |  |  |  | 0 | 0 |  | Pass
[7 empty] | TRUE | TRUE
Flow Rate of Liquid Feed [g/h] |  | 0.5
Flow Rate of Gas Feed [g/h] |  | 2.556805 | (Without Ar)
Flow Rate of HC TLP [g/h] |  | 0
Flow Rate of Aqueous TLP [g/h] |  | 0
Flow Rate of Gas Product [g/h] |  | 2.821163 | (Without Ar)
Mass Balance Closure [%] |  | 92.29123
GC Analysis Rep Number for the Reactor
Date and Time
Cumulative Time Lapsed [min]
Time Elapsed Between Two Reps [min]
Normalized Mol% | Mol Wt
Methane | 16.04 |  | 2.553404 | 2.606242 | 2.599071 | 2.64157 | 1.673013 | 2.634717 | 2.641718 | 2.617931 | 2.610817 | 2.601792 | 2.612095 | 2.61075 | 0.2852274 | 2.531792 | 3.102247
Ethane | 30.07 |  | 0.007924 | 0.004721 | 0.003615 | 0.002937 | 0.088177 | 0.002745 | 0.002295 | 0.004287 | 0.002625 | 0.002435 | 0.00243 | 0.001345 | 0.02571648 | 0.010692 | 0.06212495
Ethylene | 28.05 |  | 1.614271 | 1.642907 | 1.641243 | 1.666306 | 2.248745 | 1.664047 | 1.659621 | 1.653527 | 1.644498 | 1.638171 | 1.646381 | 1.648527 | 0.180614 | 1.704907 | 2.066135
Propane | 44.1 |  | 0 | 0 | 0 | 0 | 0.002554 | 0 | 0 | 0 | 0 | 0 | 0 | 0 | 0.00077006 | 0.0002321818 | 0.001772302
Propylene | 42.08 |  | 0.005331 | 0.004249 | 0.002693 | 0.001822 | 0.007866 | 0.00111 | 0.000939 | 0.000773 | 0.001051 | 0.000754 | 0.000532 | 0 | 0.002280512 | 0.001980818 | 0.006541841
Butane | 58.12 |  | 0.000252 | 0 | 0 | 0 | 0.003308 | 0 | 0 | 0 | 0 | 0.000228 | 0.00024 | 0 | 0.0009877373 | 0.0003432727 | 0.002318747
Pentane | 72.15 |  | 0 | 0 | 0 | 0 | 0 | 0 | 0 | 0 | 0 | 0 | 0 | 0 | 0 | 0 | 0
C6s (Isomers of hexane?) | 86.18 |  | 0 | 0 | 0 | 0 | 0 | 0 | 0 | 0 | 0 | 0 | 0 | 0 | 0 | 0 | 0
Hexane | 86.18 |  | 0 | 0 | 0 | 0 | 0 | 0 | 0 | 0 | 0 | 0 | 0 | 0 | 0 | 0 | 0
C4 | 58.12 |  | 0.001376 | 0.005307 | 0.006367 | 0.006244 | 0.420991 | 0.005478 | 0.001976 | 0.002922 | 0.001999 | 0.001974 | 0.002319 | 0 | 0.1259081 | 0.04141609 | 0.2932324
C5 | 72.15 |  | 0 | 0 | 0 | 0 | 0 | 0 | 0 | 0 | 0 | 0 | 0 | 0 | 0 | 0 | 0
C6 | 86.18 |  | 0.001303 | 0 | 0 | 0 | 0.001135 | 0 | 0 | 0 | 0 | 0 | 0 | 0 | 0.0003422154 | 0.0001031818 | 0.0007876126
C6 Above | 100.21 |  | 0.028264 | 0.027128 | 0.02339 | 0.02091 | 0.079796 | 0.043657 | 0.009749 | 0.003856 | 0.003419 | 0.003246 | 0.003778 | 0 | 0.02404731 | 0.01990264 | 0.06799725
Benzene | 78.11 |  | 0 | 0 | 0 | 0 | 0 | 0 | 0 | 0 | 0 | 0 | 0 | 0 | 0 | 0 | 0
Toluene | 92.14 |  | 0 | 0 | 0 | 0 | 0 | 0 | 0 | 0 | 0 | 0 | 0 | 0 | 0 | 0 | 0
Ethylbenzene | 106.167 |  | 0 | 0 | 0 | 0 | 0 | 0 | 0 | 0 | 0 | 0 | 0 | 0 | 0 | 0 | 0
p-Xylene | 106.167 |  | 0 | 0 | 0 | 0 | 0 | 0 | 0 | 0 | 0 | 0 | 0 | 0 | 0 | 0 | 0
m-Xylene | 106.167 |  | 0.00708 | 0.00393 | 0.002026 | 0.001374 | 0.004034 | 0.004114 | 0.000854 | 0.000503 | 0.00043 | 0.000456 | 0.000482 | 0 | 0.001616182 | 0.001654818 | 0.004887182
o-Xylene | 106.167 |  | 0 | 0 | 0 | 0 | 0 | 0 | 0 | 0 | 0 | 0 | 0 | 0 | 0 | 0 | 0
C6 Unknowns | 86.18 |  | 0.001376 | 0.005307 | 0.006367 | 0.006244 | 0.420991 | 0.005478 | 0.001976 | 0.002922 | 0.001999 | 0.001974 | 0.002319 | 0 | 0.1259081 | 0.04141609 | 0.2932324
C8 Unknowns | 114.23 |  | 0 | 0 | 0 | 0 | 0 | 0 | 0 | 0 | 0 | 0 | 0 | 0 | 0 | 0 | 0
C7 Unknowns | 100.21 |  | 0 | 0 | 0 | 0 | 0 | 0 | 0 | 0 | 0 | 0 | 0 | 0 | 0 | 0 | 0
CO2 | 44.01 |  | 0 | 0 | 0 | 0 | 0 | 0 | 0 | 0 | 0 | 0 | 0 | 0 | 0 | 0 | 0
Argon | 39.948 |  | 4.282234 | 4.317337 | 4.318022 | 4.321279 | 2.823605 | 4.323484 | 4.289147 | 4.308884 | 4.287486 | 4.300808 | 4.318314 | 4.364975 | 0.4501423 | 4.179395 | 5.079679
CO | 28.01 |  | 0 | 0 | 0 | 0 | 0 | 0 | 0 | 0 | 0 | 0 | 0 | 0 | 0 | 0 | 0
H2 | 2.016 |  | 21.196763 | 21.763004 | 21.755237 | 21.866886 | 11.968488 | 21.793057 | 21.687036 | 21.626636 | 21.577496 | 21.656037 | 21.589141 | 21.754081 | 2.937605 | 20.82155 | 26.69676
Acetylene | 26.04 |  | 7.877542 | 8.136599 | 8.21387 | 8.437532 | 3.722962 | 8.458789 | 8.484937 | 7.978507 | 7.878682 | 7.861758 | 7.899357 | 7.93268 | 1.350126 | 7.727788 | 10.42804
Isobutane | 58.12 |  | 0.00071 | 0.000353 | 0 | 0 | 0 | 0 | 0 | 0 | 0 | 0 | 0 | 0 | 0.0001064335 | 3.209091e-05 | 0.0002449579
N2 | 28.0134 |  | 57.534869 | 58.830263 | 58.699573 | 58.738738 | 72.394335 | 58.791266 | 58.506751 | 59.380151 | 59.348886 | 59.407452 | 59.362353 | 59.216003 | 4.043392 | 60.24325 | 68.33004
Mass Flow Rates of Each Molecule |  | Avg Flow Rate | [12 empty] | C" Mass Flow Rate (g/h) | Number of "C' Atom
Methane [g/h] |  | 0.05557179 | 0.0548052 | 0.05548446 | 0.05532302 | 0.05618526 | 0.05445879 | 0.05601092 | 0.05660935 | 0.05584265 | 0.05596884 | 0.0556026 | 0.05559649 | 0.05497385 | 0.04161301 | 1
Ethane [g/h] |  | 0.000572969 | 0.0003188422 | 0.0001884168 | 0.0001442531 | 0.0001171098 | 0.005380877 | 0.0001093982 | 9.219629e-05 | 0.0001714314 | 0.0001054941 | 9.755524e-05 | 9.696025e-05 | 5.30936e-05 | 0.0004577273 | 2
Ethylene [g/h] |  | 0.06695224 | 0.06059087 | 0.06116432 | 0.06109268 | 0.06197886 | 0.1280081 | 0.06186327 | 0.06219266 | 0.06168046 | 0.06164981 | 0.06122239 | 0.06127979 | 0.06070374 | 0.05733785 | 2
Propane [g/h] |  | 1.90477e-05 | 0 | 0 | 0 | 0 | 0.0002285724 | 0 | 0 | 0 | 0 | 0 | 0 | 0 | 1.55634e-05 | 3
Propylene [g/h] |  | 0.0001458588 | 0.0003001804 | 0.0002373093 | 0.0001503819 | 0.000101667 | 0.0006717288 | 6.190605e-05 | 5.278842e-05 | 4.325723e-05 | 5.910769e-05 | 4.227321e-05 | 2.970581e-05 | 0 | 0.0001248985 | 3
Butane [g/h] |  | 3.716123e-05 | 1.959855e-05 | 0 | 0 | 0 | 0.0003901714 | 0 | 0 | 0 | 0 | 1.765544e-05 | 1.850934e-05 | 0 | 3.071875e-05 | 4
Pentane [g/h] |  | 0 | 0 | 0 | 0 | 0 | 0 | 0 | 0 | 0 | 0 | 0 | 0 | 0 | 0 | 5
C6s (Isomers of hexane?) [g/h] |  | 0 | 0 | 0 | 0 | 0 | 0 | 0 | 0 | 0 | 0 | 0 | 0 | 0 | 0 | 6
Hexane [g/h] |  | 0 | 0 | 0 | 0 | 0 | 0 | 0 | 0 | 0 | 0 | 0 | 0 | 0 | 0 | 6
C4 [g/h] |  | 0.004369323 | 0.0001070143 | 0.0004093803 | 0.0004910705 | 0.0004812209 | 0.04965497 | 0.0004219704 | 0.0001534298 | 0.0002258444 | 0.0001552759 | 0.000152859 | 0.0001788465 | 0 | 0.003611834 | 4
C5 [g/h] |  | 0 | 0 | 0 | 0 | 0 | 0 | 0 | 0 | 0 | 0 | 0 | 0 | 0 | 0 | 5
C6 [g/h] |  | 2.906372e-05 | 0.0001502619 | 0 | 0 | 0 | 0.0001985028 | 0 | 0 | 0 | 0 | 0 | 0 | 0 | 2.430385e-05 | 6
C6 Above [g/h] |  | 0.003210488 | 0.003790029 | 0.003608121 | 0.00311046 | 0.002778568 | 0.01622768 | 0.005798282 | 0.001305174 | 0.0005138679 | 0.0004579053 | 0.0004333889 | 0.0005023739 | 0 | 0.002308822 | 6
Benzene [g/h] |  | 0 | 0 | 0 | 0 | 0 | 0 | 0 | 0 | 0 | 0 | 0 | 0 | 0 | 0 | 6
Toluene [g/h] |  | 0 | 0 | 0 | 0 | 0 | 0 | 0 | 0 | 0 | 0 | 0 | 0 | 0 | 0 | 7
Ethylbenzene [g/h] |  | 0 | 0 | 0 | 0 | 0 | 0 | 0 | 0 | 0 | 0 | 0 | 0 | 0 | 0 | 8
p-Xylene [g/h] |  | 0 | 0 | 0 | 0 | 0 | 0 | 0 | 0 | 0 | 0 | 0 | 0 | 0 | 0 | 8
m-Xylene [g/h] |  | 0.000322671 | 0.001005821 | 0.0005537763 | 0.0002854384 | 0.0001934337 | 0.00086914 | 0.0005788796 | 0.0001211281 | 7.101678e-05 | 6.101316e-05 | 6.450191e-05 | 6.790326e-05 | 0 | 0.0002920381 | 8
o-Xylene [g/h] |  | 0 | 0 | 0 | 0 | 0 | 0 | 0 | 0 | 0 | 0 | 0 | 0 | 0 | 0 | 8
C6 Unknowns [g/h] |  | 0.006478808 | 0.0001586802 | 0.0006070268 | 0.0007281565 | 0.0007135515 | 0.0736281 | 0.0006256953 | 0.0002275049 | 0.0003348807 | 0.0002302421 | 0.0002266584 | 0.0002651925 | 0 | 0.005417751 | 6
C8 Unknowns [g/h] |  | 0 | 0 | 0 | 0 | 0 | 0 | 0 | 0 | 0 | 0 | 0 | 0 | 0 | 0 | 8
C7 Unknowns [g/h] |  | 0 | 0 | 0 | 0 | 0 | 0 | 0 | 0 | 0 | 0 | 0 | 0 | 0 | 0 | 7
CO2 [g/h] |  | 0 | 0 | 0 | 0 | 0 | 0 | 0 | 0 | 0 | 0 | 0 | 0 | 0 | 0 | 1
Argon [g/h] |  | 0.2289092 | 0.2289092 | 0.2289092 | 0.2289092 | 0.2289092 | 0.2289092 | 0.2289092 | 0.2289092 | 0.2289092 | 0.2289092 | 0.2289092 | 0.2289092 | 0.2289092 | 0 | 0
CO [g/h] |  | 0 | 0 | 0 | 0 | 0 | 0 | 0 | 0 | 0 | 0 | 0 | 0 | 0 | 0 | 1
H2 [g/h] |  | 0.05727427 | 0.05718181 | 0.05823199 | 0.05820198 | 0.05845658 | 0.04896594 | 0.0582295 | 0.05841011 | 0.05798063 | 0.0581376 | 0.05816848 | 0.05775371 | 0.05757285 | 0 | 0
Acetylene [g/h] |  | 0.2735098 | 0.2744919 | 0.2812135 | 0.2838391 | 0.2913482 | 0.1967406 | 0.2919332 | 0.29518 | 0.2762906 | 0.2741953 | 0.2727588 | 0.2729523 | 0.2711736 | 0.2523138 | 2
Isobutane [g/h] |  | 6.870705e-06 | 5.521814e-05 | 2.723031e-05 | 0 | 0 | 0 | 0 | 0 | 0 | 0 | 0 | 0 | 0 | 5.679562e-06 | 4
N2 [g/h] |  | 2.352663 | 2.156725 | 2.187353 | 2.182148 | 2.181958 | 4.115615 | 2.182795 | 2.189622 | 2.21213 | 2.221999 | 2.217302 | 2.206637 | 2.177667 | 0 | 0
|  | 0 | 0 | 0 | 0 | 0 | 0 | 0 | 0 | 0 | 0 | 0 | 0 | 0
Flow Rate of HC Gases [g/h] |  | 0.4112261 | 0.3957936 | 0.4034936 | 0.4051645 | 0.4138979 | 0.5264572 | 0.4174036 | 0.4159342 | 0.395174 | 0.392883 | 0.3906187 | 0.3909881 | 0.3869043
Flow Rate of COx Gases [g/h] |  | 0 | 0 | 0 | 0 | 0 | 0 | 0 | 0 | 0 | 0 | 0 | 0 | 0
Flow Rate of HC & COx Gases [g/h] |  | 0.4112261 | 0.3957936 | 0.4034936 | 0.4051645 | 0.4138979 | 0.5264572 | 0.4174036 | 0.4159342 | 0.395174 | 0.392883 | 0.3906187 | 0.3909881 | 0.3869043
Total Volumetric Flow rate out [NL/h] |  | 159.7041 | 159.7041 | 159.7041 | 159.7041 | 159.7041 | 159.7041 | 159.7041 | 159.7041 | 159.7041 | 159.7041 | 159.7041 | 159.7041 | 159.7041
Volumetric Flow Rates of Each Molecule |  | Avg Flow Rate
Methane [Nl/h] |  | 4.046253 | 4.077891 | 4.162276 | 4.150823 | 4.218696 | 2.67187 | 4.207751 | 4.218932 | 4.180943 | 4.169582 | 4.155169 | 4.171623 | 4.169475
Ethane [Nl/h] |  | 0.01670718 | 0.01265495 | 0.007539631 | 0.005773303 | 0.00469051 | 0.1408223 | 0.004383878 | 0.003665209 | 0.006846515 | 0.004192233 | 0.003888795 | 0.00388081 | 0.00214802
Ethylene [Nl/h] |  | 2.710744 | 2.578057 | 2.62379 | 2.621132 | 2.661159 | 3.591338 | 2.657551 | 2.650483 | 2.640751 | 2.626331 | 2.616226 | 2.629338 | 2.632765
Propane [Nl/h] |  | 0.0003399036 | 0 | 0 | 0 | 0 | 0.004078843 | 0 | 0 | 0 | 0 | 0 | 0 | 0
Propylene [Nl/h] |  | 0.003609313 | 0.008513826 | 0.006785828 | 0.004300832 | 0.002909809 | 0.01256233 | 0.001772716 | 0.001499622 | 0.001234513 | 0.00167849 | 0.001204169 | 0.0008496258 | 0
Butane [Nl/h] |  | 0.0005360735 | 0.0004024543 | 0 | 0 | 0 | 0.005283012 | 0 | 0 | 0 | 0 | 0.0003641254 | 0.0003832899 | 0
Pentane [Nl/h] |  | 0 | 0 | 0 | 0 | 0 | 0 | 0 | 0 | 0 | 0 | 0 | 0 | 0
C6s (Isomers of hexane?) [Nl/h] |  | 0 | 0 | 0 | 0 | 0 | 0 | 0 | 0 | 0 | 0 | 0 | 0 | 0
Hexane [Nl/h] |  | 0 | 0 | 0 | 0 | 0 | 0 | 0 | 0 | 0 | 0 | 0 | 0 | 0
C4 [Nl/h] |  | 0.06081439 | 0.002197529 | 0.008475497 | 0.01016836 | 0.009971924 | 0.6723399 | 0.008748591 | 0.003155753 | 0.004666554 | 0.003192485 | 0.003152559 | 0.003703538 | 0
C5 [Nl/h] |  | 0 | 0 | 0 | 0 | 0 | 0 | 0 | 0 | 0 | 0 | 0 | 0 | 0
C6 [Nl/h] |  | 0.0003244655 | 0.002080945 | 0 | 0 | 0 | 0.001812642 | 0 | 0 | 0 | 0 | 0 | 0 | 0
C6 Above [Nl/h] |  | 0.03289811 | 0.04513877 | 0.04332453 | 0.03735479 | 0.03339413 | 0.1274375 | 0.06972202 | 0.01556955 | 0.00615819 | 0.005460283 | 0.005183995 | 0.006033621 | 0
Benzene [Nl/h] |  | 0 | 0 | 0 | 0 | 0 | 0 | 0 | 0 | 0 | 0 | 0 | 0 | 0
Toluene [Nl/h] |  | 0 | 0 | 0 | 0 | 0 | 0 | 0 | 0 | 0 | 0 | 0 | 0 | 0
Ethylbenzene [Nl/h] |  | 0 | 0 | 0 | 0 | 0 | 0 | 0 | 0 | 0 | 0 | 0 | 0 | 0
p-Xylene [Nl/h] |  | 0 | 0 | 0 | 0 | 0 | 0 | 0 | 0 | 0 | 0 | 0 | 0 | 0
m-Xylene [Nl/h] |  | 0.003364832 | 0.01130705 | 0.006276371 | 0.003235605 | 0.002194334 | 0.006442464 | 0.006570227 | 0.001363873 | 0.0008033117 | 0.0006867277 | 0.0007282507 | 0.0007697738 | 0
o-Xylene [Nl/h] |  | 0 | 0 | 0 | 0 | 0 | 0 | 0 | 0 | 0 | 0 | 0 | 0 | 0
C6 Unknowns [Nl/h] |  | 0.06081439 | 0.002197529 | 0.008475497 | 0.01016836 | 0.009971924 | 0.6723399 | 0.008748591 | 0.003155753 | 0.004666554 | 0.003192485 | 0.003152559 | 0.003703538 | 0
C8 Unknowns [Nl/h] |  | 0 | 0 | 0 | 0 | 0 | 0 | 0 | 0 | 0 | 0 | 0 | 0 | 0
C7 Unknowns [Nl/h] |  | 0 | 0 | 0 | 0 | 0 | 0 | 0 | 0 | 0 | 0 | 0 | 0 | 0
CO2 [Nl/h] |  | 0 | 0 | 0 | 0 | 0 | 0 | 0 | 0 | 0 | 0 | 0 | 0 | 0
Argon [Nl/h] |  | 6.688351 | 6.838904 | 6.894965 | 6.896058 | 6.90126 | 4.509413 | 6.904782 | 6.849944 | 6.881465 | 6.847291 | 6.868567 | 6.896525 | 6.971044
CO [Nl/h] |  | 0 | 0 | 0 | 0 | 0 | 0 | 0 | 0 | 0 | 0 | 0 | 0 | 0
H2 [Nl/h] |  | 33.30281 | 33.8521 | 34.75641 | 34.74401 | 34.92232 | 19.11417 | 34.80441 | 34.63509 | 34.53863 | 34.46015 | 34.58558 | 34.47874 | 34.74216
Acetylene [Nl/h] |  | 12.36153 | 12.58076 | 12.99448 | 13.11789 | 13.47509 | 5.945723 | 13.50903 | 13.55079 | 12.742 | 12.58258 | 12.55555 | 12.6156 | 12.66882
Isobutane [Nl/h] |  | 0.0001414712 | 0.001133899 | 0.0005637555 | 0 | 0 | 0 | 0 | 0 | 0 | 0 | 0 | 0 | 0
N2 [Nl/h] |  | 95.8505 | 91.88555 | 93.95435 | 93.74563 | 93.80818 | 115.6167 | 93.89207 | 93.43768 | 94.83254 | 94.78261 | 94.87614 | 94.80412 | 94.57039
TOS Carbon of Each Molecule |  | Avg C' [g/h] | TOS [min] ⇒
Methane |  | 0.04161301 | 0.04103898 | 0.04154762 | 0.04142673 | 0.04207239 | 0.04077958 | 0.04194184 | 0.04238995 | 0.04181584 | 0.04191033 | 0.04163609 | 0.04163151 | 0.04116527
Ethane |  | 0.0004577273 | 0.0002547132 | 0.0001505204 | 0.0001152394 | 9.355544e-05 | 0.004298617 | 8.739486e-05 | 7.365278e-05 | 0.0001369513 | 8.427602e-05 | 7.793388e-05 | 7.745857e-05 | 4.241485e-05
Ethylene |  | 0.05733785 | 0.05188997 | 0.05238108 | 0.05231972 | 0.05307865 | 0.109626 | 0.05297966 | 0.05326175 | 0.0528231 | 0.05279685 | 0.05243081 | 0.05247996 | 0.05198664
Propane |  | 1.55634e-05 | 0 | 0 | 0 | 0 | 0.0001867608 | 0 | 0 | 0 | 0 | 0 | 0 | 0
Propylene |  | 0.0001248985 | 0.0002570437 | 0.0002032074 | 0.0001287716 | 8.705721e-05 | 0.0005751997 | 5.301e-05 | 4.520259e-05 | 3.704106e-05 | 5.061377e-05 | 3.619845e-05 | 2.543701e-05 | 0
Butane |  | 3.071875e-05 | 1.620084e-05 | 0 | 0 | 0 | 0.0003225291 | 0 | 0 | 0 | 0 | 1.45946e-05 | 1.530046e-05 | 0
Pentane |  | 0 | 0 | 0 | 0 | 0 | 0 | 0 | 0 | 0 | 0 | 0 | 0 | 0
C6s (Isomers of hexane?) |  | 0 | 0 | 0 | 0 | 0 | 0 | 0 | 0 | 0 | 0 | 0 | 0 | 0
Hexane |  | 0 | 0 | 0 | 0 | 0 | 0 | 0 | 0 | 0 | 0 | 0 | 0 | 0
C4 |  | 0.003611834 | 8.846173e-05 | 0.0003384079 | 0.0004059358 | 0.0003977938 | 0.04104651 | 0.0003488153 | 0.0001268304 | 0.0001866908 | 0.0001283564 | 0.0001263585 | 0.0001478407 | 0
C5 |  | 0 | 0 | 0 | 0 | 0 | 0 | 0 | 0 | 0 | 0 | 0 | 0 | 0
C6 |  | 2.430385e-05 | 0.0001256529 | 0 | 0 | 0 | 0.0001659933 | 0 | 0 | 0 | 0 | 0 | 0 | 0
C6 Above |  | 0.002308822 | 0.002725599 | 0.00259478 | 0.002236887 | 0.001998207 | 0.01167013 | 0.004169833 | 0.0009386157 | 0.000369548 | 0.0003293025 | 0.0003116715 | 0.0003612821 | 0
Benzene |  | 0 | 0 | 0 | 0 | 0 | 0 | 0 | 0 | 0 | 0 | 0 | 0 | 0
Toluene |  | 0 | 0 | 0 | 0 | 0 | 0 | 0 | 0 | 0 | 0 | 0 | 0 | 0
Ethylbenzene |  | 0 | 0 | 0 | 0 | 0 | 0 | 0 | 0 | 0 | 0 | 0 | 0 | 0
p-Xylene |  | 0 | 0 | 0 | 0 | 0 | 0 | 0 | 0 | 0 | 0 | 0 | 0 | 0
m-Xylene |  | 0.0002920381 | 0.0009103329 | 0.0005012034 | 0.0002583402 | 0.00017507 | 0.0007866279 | 0.0005239234 | 0.0001096287 | 6.427478e-05 | 5.522086e-05 | 5.83784e-05 | 6.145684e-05 | 0
o-Xylene |  | 0 | 0 | 0 | 0 | 0 | 0 | 0 | 0 | 0 | 0 | 0 | 0 | 0
C6 Unknowns |  | 0.005417751 | 0.0001326926 | 0.0005076119 | 0.0006089038 | 0.0005966907 | 0.06156977 | 0.000523223 | 0.0001902456 | 0.0002800361 | 0.0001925346 | 0.0001895378 | 0.000221761 | 0
C8 Unknowns |  | 0 | 0 | 0 | 0 | 0 | 0 | 0 | 0 | 0 | 0 | 0 | 0 | 0
C7 Unknowns |  | 0 | 0 | 0 | 0 | 0 | 0 | 0 | 0 | 0 | 0 | 0 | 0 | 0
CO2 |  | 0 | 0 | 0 | 0 | 0 | 0 | 0 | 0 | 0 | 0 | 0 | 0 | 0
Argon |  | 0 | 0 | 0 | 0 | 0 | 0 | 0 | 0 | 0 | 0 | 0 | 0 | 0
CO |  | 0 | 0 | 0 | 0 | 0 | 0 | 0 | 0 | 0 | 0 | 0 | 0 | 0
H2 |  | 0 | 0 | 0 | 0 | 0 | 0 | 0 | 0 | 0 | 0 | 0 | 0 | 0
Acetylene |  | 0.2523138 | 0.2532198 | 0.2594205 | 0.2618426 | 0.2687698 | 0.1814939 | 0.2693095 | 0.2723047 | 0.2548791 | 0.2529463 | 0.2516211 | 0.2517995 | 0.2501587
Isobutane |  | 5.679562e-06 | 4.564523e-05 | 2.250952e-05 | 0 | 0 | 0 | 0 | 0 | 0 | 0 | 0 | 0 | 0
N2 |  | 0 | 0 | 0 | 0 | 0 | 0 | 0 | 0 | 0 | 0 | 0 | 0 | 0
Total |  | 0.363554 | 0.3507051 | 0.3576675 | 0.3593432 | 0.3672693 | 0.4525217 | 0.3699372 | 0.3694406 | 0.3505926 | 0.3484938 | 0.3465027 | 0.3468216 | 0.343353

## R7_MB
Run Number |  | R6-C1-S1
Run Objective
Run Start Date |  | 2024-05-13 14:00 |  | Duration of Sampling | 6
Condition and Sample Number |  | C1-S1 |  | Average Time-on-Stream | 17.91667
Sample Collection Started |  | 2024-05-14 07:52 |  | Average Ar Flow to Reactor | 0.2289092 |  | GC injection time lies outside sampling duration - check!
Sample Collection Finished |  | 2024-05-14 07:58 |  |  |  |  | 0 | 0 |  | Pass
[7 empty] | TRUE | TRUE
Flow Rate of Liquid Feed [g/h] |  | 0.5
Flow Rate of Gas Feed [g/h] |  | 2.556805 | (Without Ar)
Flow Rate of HC TLP [g/h] |  | 0
Flow Rate of Aqueous TLP [g/h] |  | 0
Flow Rate of Gas Product [g/h] |  | 3.165749 | (Without Ar)
Mass Balance Closure [%] |  | 103.564
GC Analysis Rep Number for the Reactor
Date and Time
Cumulative Time Lapsed [min]
Time Elapsed Between Two Reps [min]
Normalized Mol% | Mol Wt
Methane | 16.04 |  | 2.59553 | 2.591018 | 2.598982 | 2.640193 | 1.181611 | 2.631953 | 2.636944 | 2.607153 | 2.608366 | 2.606401 | 2.609041 | 0.4534035 | 2.4711662 | 3.377973
Ethane | 30.07 |  | 0.002233 | 0.00216 | 0.002121 | 0.002011 | 0.074434 | 0.001843 | 0.001654 | 0.002237 | 0.001756 | 0.001788 | 0.001825 | 0.02292771 | 0.0091829 | 0.05503832
Ethylene | 28.05 |  | 1.624318 | 1.624973 | 1.631657 | 1.65873 | 1.679902 | 1.658701 | 1.651391 | 1.641327 | 1.640325 | 1.639986 | 1.642328 | 0.01579255 | 1.646932 | 1.678517
Propane | 44.1 |  | 0 | 0 | 0 | 0 | 0.002048 | 0 | 0 | 0 | 0 | 0 | 0 | 0.0006476345 | 0.0002048 | 0.001500069
Propylene | 42.08 |  | 0.001766 | 0.001067 | 0.000678 | 0.00048 | 0.008743 | 0.00034 | 0.00025 | 0 | 0 | 0 | 0 | 0.002689238 | 0.0011558 | 0.006534275
Butane | 58.12 |  | 0 | 0 | 0 | 0 | 0.003273 | 0 | 0 | 0 | 0 | 0.000209 | 0.000267 | 0.001023176 | 0.0003749 | 0.002421252
Pentane | 72.15 |  | 0 | 0 | 0 | 0 | 0 | 0 | 0 | 0 | 0 | 0 | 0 | 0 | 0 | 0
C6s (Isomers of hexane?) | 86.18 |  | 0 | 0 | 0 | 0 | 0 | 0 | 0 | 0 | 0 | 0 | 0 | 0 | 0 | 0
Hexane | 86.18 |  | 0 | 0 | 0 | 0 | 0 | 0 | 0 | 0 | 0 | 0 | 0 | 0 | 0 | 0
C4 | 58.12 |  | 0.000647 | 0.002869 | 0.003456 | 0.003747 | 0.403686 | 0.002321 | 0.000582 | 0.001532 | 0.001058 | 0.000987 | 0.001005 | 0.1270447 | 0.0421243 | 0.2962137
C5 | 72.15 |  | 0 | 0 | 0 | 0 | 0 | 0 | 0 | 0 | 0 | 0 | 0 | 0 | 0 | 0
C6 | 86.18 |  | 0.00086 | 0 | 0 | 0 | 0.001951 | 0 | 0 | 0 | 0 | 0 | 0 | 0.0006169604 | 0.0001951 | 0.001429021
C6 Above | 100.21 |  | 0.023554 | 0.018369 | 0.014757 | 0.013837 | 0.097403 | 0.028977 | 0.00273 | 0.001967 | 0.001843 | 0.00188 | 0.002694 | 0.02924368 | 0.0184457 | 0.07693306
Benzene | 78.11 |  | 0 | 0 | 0 | 0 | 0 | 0 | 0 | 0 | 0 | 0 | 0 | 0 | 0 | 0
Toluene | 92.14 |  | 0 | 0 | 0 | 0 | 0 | 0 | 0 | 0 | 0 | 0 | 0 | 0 | 0 | 0
Ethylbenzene | 106.167 |  | 0 | 0 | 0 | 0 | 0 | 0 | 0 | 0 | 0 | 0 | 0 | 0 | 0 | 0
p-Xylene | 106.167 |  | 0 | 0 | 0 | 0 | 0 | 0 | 0 | 0 | 0 | 0 | 0 | 0 | 0 | 0
m-Xylene | 106.167 |  | 0.006294 | 0.0036 | 0.00144 | 0.00115 | 0.004358 | 0.004366 | 0 | 0.000313 | 0.000326 | 0.000322 | 0.00036 | 0.001779208 | 0.0016235 | 0.005181916
o-Xylene | 106.167 |  | 0 | 0 | 0 | 0 | 0 | 0 | 0 | 0 | 0 | 0 | 0 | 0 | 0 | 0
C6 Unknowns | 86.18 |  | 0.000647 | 0.002869 | 0.003456 | 0.003747 | 0.403686 | 0.002321 | 0.000582 | 0.001532 | 0.001058 | 0.000987 | 0.001005 | 0.1270447 | 0.0421243 | 0.2962137
C8 Unknowns | 114.23 |  | 0 | 0 | 0 | 0 | 0 | 0 | 0 | 0 | 0 | 0 | 0 | 0 | 0 | 0
C7 Unknowns | 100.21 |  | 0 | 0 | 0 | 0 | 0 | 0 | 0 | 0 | 0 | 0 | 0 | 0 | 0 | 0
CO2 | 44.01 |  | 0 | 0 | 0 | 0 | 0 | 0 | 0 | 0 | 0 | 0 | 0 | 0 | 0 | 0
Argon | 39.948 |  | 4.320139 | 4.306486 | 4.306435 | 4.325248 | 1.74005 | 4.277684 | 4.283134 | 4.314653 | 4.295048 | 4.310962 | 4.312787 | 0.8107978 | 4.0472487 | 5.668844
CO | 28.01 |  | 0 | 0 | 0 | 0 | 0 | 0 | 0 | 0 | 0 | 0 | 0 | 0 | 0 | 0
H2 | 2.016 |  | 21.56207 | 21.792861 | 21.772797 | 21.885053 | 7.32854 | 21.641025 | 21.671808 | 21.744006 | 21.631152 | 21.700961 | 21.568477 | 4.549372 | 20.273668 | 29.37241
Acetylene | 26.04 |  | 8.305827 | 8.313777 | 8.353978 | 8.510918 | 2.817866 | 8.519395 | 8.517679 | 7.924834 | 7.896091 | 7.898259 | 7.902731 | 1.725456 | 7.6655528 | 11.11646
Isobutane | 58.12 |  | 0 | 0 | 0 | 0 | 0 | 0 | 0 | 0 | 0 | 0 | 0 | 0 | 0 | 0
N2 | 28.0134 |  | 58.43623 | 58.722754 | 58.688813 | 58.722264 | 81.240375 | 58.359079 | 58.543995 | 59.396956 | 59.304225 | 59.394235 | 59.496841 | 7.057924 | 61.1869537 | 75.3028
Mass Flow Rates of Each Molecule |  | Avg Flow Rate | [11 empty] | C" Mass Flow Rate (g/h) | Number of "C' Atom
Methane [g/h] |  | 0.05637957 | 0.05522058 | 0.05529935 | 0.05546998 | 0.05610444 | 0.06241449 | 0.05655123 | 0.05658637 | 0.05553839 | 0.05581785 | 0.0555699 | 0.05560265 | 0.04221789 | 1
Ethane [g/h] |  | 0.0007414674 | 8.906205e-05 | 8.642361e-05 | 8.486418e-05 | 8.011295e-05 | 0.007370744 | 7.423664e-05 | 6.653888e-05 | 8.933503e-05 | 7.04463e-05 | 7.146526e-05 | 7.291326e-05 | 0.0005923356 | 2
Ethylene [g/h] |  | 0.06981591 | 0.06043304 | 0.06064908 | 0.06089927 | 0.06164045 | 0.1551756 | 0.06232475 | 0.06197112 | 0.06114351 | 0.0613851 | 0.06114586 | 0.06120727 | 0.0597903 | 2
Propane [g/h] |  | 2.703849e-05 | 0 | 0 | 0 | 0 | 0.0002974233 | 0 | 0 | 0 | 0 | 0 | 0 | 2.209247e-05 | 3
Propylene [g/h] |  | 0.0001334387 | 9.856823e-05 | 5.974277e-05 | 3.796258e-05 | 2.675927e-05 | 0.001211554 | 1.916524e-05 | 1.407415e-05 | 0 | 0 | 0 | 0 | 0.0001142633 | 3
Butane [g/h] |  | 6.02911e-05 | 0 | 0 | 0 | 0 | 0.000626438 | 0 | 0 | 0 | 0 | 1.614604e-05 | 2.061803e-05 | 4.983871e-05 | 4
Pentane [g/h] |  | 0 | 0 | 0 | 0 | 0 | 0 | 0 | 0 | 0 | 0 | 0 | 0 | 0 | 5
C6s (Isomers of hexane?) [g/h] |  | 0 | 0 | 0 | 0 | 0 | 0 | 0 | 0 | 0 | 0 | 0 | 0 | 0 | 6
Hexane [g/h] |  | 0 | 0 | 0 | 0 | 0 | 0 | 0 | 0 | 0 | 0 | 0 | 0 | 0 | 6
C4 [g/h] |  | 0.007151944 | 4.987701e-05 | 0.0002218714 | 0.0002672697 | 0.0002885138 | 0.07726375 | 0.0001807009 | 4.525381e-05 | 0.0001182515 | 8.203733e-05 | 7.624947e-05 | 7.760718e-05 | 0.005912044 | 4
C5 [g/h] |  | 0 | 0 | 0 | 0 | 0 | 0 | 0 | 0 | 0 | 0 | 0 | 0 | 0 | 5
C6 [g/h] |  | 5.927269e-05 | 9.830497e-05 | 0 | 0 | 0 | 0.0005536946 | 0 | 0 | 0 | 0 | 0 | 0 | 4.956539e-05 | 6
C6 Above [g/h] |  | 0.004263732 | 0.003130735 | 0.002449299 | 0.001967703 | 0.001837005 | 0.03214326 | 0.003889771 | 0.0003659993 | 0.0002617808 | 0.0002463977 | 0.0002504165 | 0.0003586897 | 0.003066262 | 6
Benzene [g/h] |  | 0 | 0 | 0 | 0 | 0 | 0 | 0 | 0 | 0 | 0 | 0 | 0 | 0 | 6
Toluene [g/h] |  | 0 | 0 | 0 | 0 | 0 | 0 | 0 | 0 | 0 | 0 | 0 | 0 | 0 | 7
Ethylbenzene [g/h] |  | 0 | 0 | 0 | 0 | 0 | 0 | 0 | 0 | 0 | 0 | 0 | 0 | 0 | 8
p-Xylene [g/h] |  | 0 | 0 | 0 | 0 | 0 | 0 | 0 | 0 | 0 | 0 | 0 | 0 | 0 | 8
m-Xylene [g/h] |  | 0.0003719208 | 0.0008863124 | 0.0005085542 | 0.0002034241 | 0.0001617501 | 0.001523643 | 0.000620916 | 0 | 4.413227e-05 | 4.617505e-05 | 4.544012e-05 | 5.078112e-05 | 0.0003366124 | 8
o-Xylene [g/h] |  | 0 | 0 | 0 | 0 | 0 | 0 | 0 | 0 | 0 | 0 | 0 | 0 | 0 | 8
C6 Unknowns [g/h] |  | 0.01060486 | 7.395734e-05 | 0.0003289897 | 0.0003963059 | 0.0004278065 | 0.1145662 | 0.0002679422 | 6.710209e-05 | 0.0001753427 | 0.0001216445 | 0.0001130623 | 0.0001150755 | 0.008868066 | 6
C8 Unknowns [g/h] |  | 0 | 0 | 0 | 0 | 0 | 0 | 0 | 0 | 0 | 0 | 0 | 0 | 0 | 8
C7 Unknowns [g/h] |  | 0 | 0 | 0 | 0 | 0 | 0 | 0 | 0 | 0 | 0 | 0 | 0 | 0 | 7
CO2 [g/h] |  | 0 | 0 | 0 | 0 | 0 | 0 | 0 | 0 | 0 | 0 | 0 | 0 | 0 | 1
Argon [g/h] |  | 0.2289092 | 0.2289092 | 0.2289092 | 0.2289092 | 0.2289092 | 0.2289092 | 0.2289092 | 0.2289092 | 0.2289092 | 0.2289092 | 0.2289092 | 0.2289092 | 0 | 0
CO [g/h] |  | 0 | 0 | 0 | 0 | 0 | 0 | 0 | 0 | 0 | 0 | 0 | 0 | 0 | 1
H2 [g/h] |  | 0.05734918 | 0.05765693 | 0.05845881 | 0.05840568 | 0.05845146 | 0.04865355 | 0.05844238 | 0.05845104 | 0.05821735 | 0.05817956 | 0.05815185 | 0.05777238 | 0 | 0
Acetylene [g/h] |  | 0.2807941 | 0.2868761 | 0.2880611 | 0.2894574 | 0.2936126 | 0.2416394 | 0.297173 | 0.296735 | 0.274065 | 0.2743174 | 0.2733798 | 0.2734188 | 0.2590337 | 2
Isobutane [g/h] |  | 0 | 0 | 0 | 0 | 0 | 0 | 0 | 0 | 0 | 0 | 0 | 0 | 0 | 4
N2 [g/h] |  | 2.677996 | 2.171294 | 2.188857 | 2.187618 | 2.179344 | 7.494528 | 2.189948 | 2.194092 | 2.209797 | 2.216418 | 2.211588 | 2.214471 | 0 | 0
|  | 0 | 0 | 0 | 0 | 0 | 0 | 0 | 0 | 0 | 0 | 0 | 0
Flow Rate of HC Gases [g/h] |  | 0.4304036 | 0.4069565 | 0.4076644 | 0.4087842 | 0.4141794 | 0.6947863 | 0.4211017 | 0.4158515 | 0.3914357 | 0.3920871 | 0.3906683 | 0.3909244
Flow Rate of COx Gases [g/h] |  | 0 | 0 | 0 | 0 | 0 | 0 | 0 | 0 | 0 | 0 | 0 | 0
Flow Rate of HC & COx Gases [g/h] |  | 0.4304036 | 0.4069565 | 0.4076644 | 0.4087842 | 0.4141794 | 0.6947863 | 0.4211017 | 0.4158515 | 0.3914357 | 0.3920871 | 0.3906683 | 0.3909244
Total Volumetric Flow rate out [NL/h] |  | 159.7041 | 159.7041 | 159.7041 | 159.7041 | 159.7041 | 159.7041 | 159.7041 | 159.7041 | 159.7041 | 159.7041 | 159.7041 | 159.7041
Volumetric Flow Rates of Each Molecule |  | Avg Flow Rate
Methane [Nl/h] |  | 3.96461 | 4.145168 | 4.137962 | 4.150681 | 4.216497 | 1.887081 | 4.203337 | 4.211308 | 4.16373 | 4.165668 | 4.162529 | 4.166746
Ethane [Nl/h] |  | 0.01365644 | 0.003566193 | 0.003449609 | 0.003387324 | 0.00321165 | 0.1188742 | 0.002943347 | 0.002641506 | 0.003572581 | 0.002804404 | 0.002855509 | 0.0029146
Ethylene [Nl/h] |  | 2.626935 | 2.594103 | 2.595149 | 2.605823 | 2.64906 | 2.682872 | 2.649014 | 2.637339 | 2.621267 | 2.619666 | 2.619125 | 2.622865
Propane [Nl/h] |  | 0.00029734 | 0 | 0 | 0 | 0 | 0.00327074 | 0 | 0 | 0 | 0 | 0 | 0
Propylene [Nl/h] |  | 0.001934452 | 0.002820375 | 0.001704043 | 0.001082794 | 0.0007665797 | 0.01396293 | 0.000542994 | 0.0003992603 | 0 | 0 | 0 | 0
Butane [Nl/h] |  | 0.0005443006 | 0 | 0 | 0 | 0 | 0.005227115 | 0 | 0 | 0 | 0 | 0.0003337816 | 0.00042641
Pentane [Nl/h] |  | 0 | 0 | 0 | 0 | 0 | 0 | 0 | 0 | 0 | 0 | 0 | 0
C6s (Isomers of hexane?) [Nl/h] |  | 0 | 0 | 0 | 0 | 0 | 0 | 0 | 0 | 0 | 0 | 0 | 0
Hexane [Nl/h] |  | 0 | 0 | 0 | 0 | 0 | 0 | 0 | 0 | 0 | 0 | 0 | 0
C4 [Nl/h] |  | 0.06125233 | 0.001033286 | 0.004581911 | 0.005519374 | 0.005984113 | 0.6447031 | 0.003706732 | 0.0009294779 | 0.002446667 | 0.001689669 | 0.00157628 | 0.001605026
C5 [Nl/h] |  | 0 | 0 | 0 | 0 | 0 | 0 | 0 | 0 | 0 | 0 | 0 | 0
C6 [Nl/h] |  | 0.0004081166 | 0.001373455 | 0 | 0 | 0 | 0.003115827 | 0 | 0 | 0 | 0 | 0 | 0
C6 Above [Nl/h] |  | 0.03020019 | 0.03761671 | 0.02933605 | 0.02356754 | 0.02209826 | 0.1555566 | 0.04627746 | 0.004359922 | 0.00314138 | 0.002943347 | 0.003002437 | 0.004302429
Benzene [Nl/h] |  | 0 | 0 | 0 | 0 | 0 | 0 | 0 | 0 | 0 | 0 | 0 | 0
Toluene [Nl/h] |  | 0 | 0 | 0 | 0 | 0 | 0 | 0 | 0 | 0 | 0 | 0 | 0
Ethylbenzene [Nl/h] |  | 0 | 0 | 0 | 0 | 0 | 0 | 0 | 0 | 0 | 0 | 0 | 0
p-Xylene [Nl/h] |  | 0 | 0 | 0 | 0 | 0 | 0 | 0 | 0 | 0 | 0 | 0 | 0
m-Xylene [Nl/h] |  | 0.003270885 | 0.01005178 | 0.005749348 | 0.002299739 | 0.001836597 | 0.006959905 | 0.006972681 | 0 | 0.0004998739 | 0.0005206354 | 0.0005142472 | 0.0005749348
o-Xylene [Nl/h] |  | 0 | 0 | 0 | 0 | 0 | 0 | 0 | 0 | 0 | 0 | 0 | 0
C6 Unknowns [Nl/h] |  | 0.06125233 | 0.001033286 | 0.004581911 | 0.005519374 | 0.005984113 | 0.6447031 | 0.003706732 | 0.0009294779 | 0.002446667 | 0.001689669 | 0.00157628 | 0.001605026
C8 Unknowns [Nl/h] |  | 0 | 0 | 0 | 0 | 0 | 0 | 0 | 0 | 0 | 0 | 0 | 0
C7 Unknowns [Nl/h] |  | 0 | 0 | 0 | 0 | 0 | 0 | 0 | 0 | 0 | 0 | 0 | 0
CO2 [Nl/h] |  | 0 | 0 | 0 | 0 | 0 | 0 | 0 | 0 | 0 | 0 | 0 | 0
Argon [Nl/h] |  | 6.503242 | 6.899439 | 6.877635 | 6.877554 | 6.907599 | 2.778931 | 6.831637 | 6.840341 | 6.890678 | 6.859368 | 6.884783 | 6.887698
CO [Nl/h] |  | 0 | 0 | 0 | 0 | 0 | 0 | 0 | 0 | 0 | 0 | 0 | 0
H2 [Nl/h] |  | 32.56494 | 34.43551 | 34.80409 | 34.77205 | 34.95133 | 11.70398 | 34.56161 | 34.61077 | 34.72607 | 34.54584 | 34.65733 | 34.44574
Acetylene [Nl/h] |  | 12.33516 | 13.26475 | 13.27744 | 13.34165 | 13.59229 | 4.500248 | 13.60582 | 13.60308 | 12.65629 | 12.61038 | 12.61384 | 12.62099
Isobutane [Nl/h] |  | 0 | 0 | 0 | 0 | 0 | 0 | 0 | 0 | 0 | 0 | 0 | 0
N2 [Nl/h] |  | 97.31871 | 93.32506 | 93.78265 | 93.72844 | 93.78187 | 129.7442 | 93.20185 | 93.49716 | 94.85938 | 94.71128 | 94.85503 | 95.0189
TOS Carbon of Each Molecule |  | Avg C' [g/h] | TOS [min] ⇒
Methane |  | 0.04221789 | 0.04135002 | 0.04140901 | 0.04153678 | 0.04201188 | 0.04673693 | 0.04234643 | 0.04237275 | 0.041588 | 0.04179727 | 0.0416116 | 0.04163613
Ethane |  | 0.0005923356 | 7.114894e-05 | 6.904117e-05 | 6.779539e-05 | 6.399978e-05 | 0.005888261 | 5.930537e-05 | 5.315587e-05 | 7.136701e-05 | 5.627738e-05 | 5.70914e-05 | 5.824817e-05
Ethylene |  | 0.0597903 | 0.05175481 | 0.05193983 | 0.05215409 | 0.05278884 | 0.1328922 | 0.05337487 | 0.05307203 | 0.05236326 | 0.05257016 | 0.05236527 | 0.05241786
Propane |  | 2.209247e-05 | 0 | 0 | 0 | 0 | 0.0002430171 | 0 | 0 | 0 | 0 | 0 | 0
Propylene |  | 0.0001142633 | 8.440373e-05 | 5.115759e-05 | 3.250727e-05 | 2.291389e-05 | 0.001037451 | 1.641115e-05 | 1.205166e-05 | 0 | 0 | 0 | 0
Butane |  | 4.983871e-05 | 0 | 0 | 0 | 0 | 0.0005178353 | 0 | 0 | 0 | 0 | 1.334687e-05 | 1.704357e-05
Pentane |  | 0 | 0 | 0 | 0 | 0 | 0 | 0 | 0 | 0 | 0 | 0 | 0
C6s (Isomers of hexane?) |  | 0 | 0 | 0 | 0 | 0 | 0 | 0 | 0 | 0 | 0 | 0 | 0
Hexane |  | 0 | 0 | 0 | 0 | 0 | 0 | 0 | 0 | 0 | 0 | 0 | 0
C4 |  | 0.005912044 | 4.123006e-05 | 0.0001834066 | 0.0002209343 | 0.0002384954 | 0.06386889 | 0.0001493736 | 3.740836e-05 | 9.775079e-05 | 6.781489e-05 | 6.303044e-05 | 6.415278e-05
C5 |  | 0 | 0 | 0 | 0 | 0 | 0 | 0 | 0 | 0 | 0 | 0 | 0
C6 |  | 4.956539e-05 | 8.220522e-05 | 0 | 0 | 0 | 0.0004630141 | 0 | 0 | 0 | 0 | 0 | 0
C6 Above |  | 0.003066262 | 0.002251467 | 0.001761413 | 0.001415073 | 0.001321081 | 0.02311582 | 0.002797328 | 0.0002632083 | 0.0001882596 | 0.0001771968 | 0.000180087 | 0.0002579516
Benzene |  | 0 | 0 | 0 | 0 | 0 | 0 | 0 | 0 | 0 | 0 | 0 | 0
Toluene |  | 0 | 0 | 0 | 0 | 0 | 0 | 0 | 0 | 0 | 0 | 0 | 0
Ethylbenzene |  | 0 | 0 | 0 | 0 | 0 | 0 | 0 | 0 | 0 | 0 | 0 | 0
p-Xylene |  | 0 | 0 | 0 | 0 | 0 | 0 | 0 | 0 | 0 | 0 | 0 | 0
m-Xylene |  | 0.0003366124 | 0.00080217 | 0.0004602744 | 0.000184112 | 0.0001463943 | 0.001378996 | 0.0005619691 | 0 | 3.994256e-05 | 4.179141e-05 | 4.112625e-05 | 4.59602e-05
o-Xylene |  | 0 | 0 | 0 | 0 | 0 | 0 | 0 | 0 | 0 | 0 | 0 | 0
C6 Unknowns |  | 0.008868066 | 6.184509e-05 | 0.0002751099 | 0.0003314015 | 0.0003577432 | 0.09580333 | 0.0002240604 | 5.611255e-05 | 0.0001466262 | 0.0001017223 | 9.454566e-05 | 9.622916e-05
C8 Unknowns |  | 0 | 0 | 0 | 0 | 0 | 0 | 0 | 0 | 0 | 0 | 0 | 0
C7 Unknowns |  | 0 | 0 | 0 | 0 | 0 | 0 | 0 | 0 | 0 | 0 | 0 | 0
CO2 |  | 0 | 0 | 0 | 0 | 0 | 0 | 0 | 0 | 0 | 0 | 0 | 0
Argon |  | 0 | 0 | 0 | 0 | 0 | 0 | 0 | 0 | 0 | 0 | 0 | 0
CO |  | 0 | 0 | 0 | 0 | 0 | 0 | 0 | 0 | 0 | 0 | 0 | 0
H2 |  | 0 | 0 | 0 | 0 | 0 | 0 | 0 | 0 | 0 | 0 | 0 | 0
Acetylene |  | 0.2590337 | 0.2646443 | 0.2657374 | 0.2670256 | 0.2708587 | 0.2229133 | 0.2741432 | 0.2737392 | 0.252826 | 0.2530589 | 0.2521939 | 0.2522299
Isobutane |  | 0 | 0 | 0 | 0 | 0 | 0 | 0 | 0 | 0 | 0 | 0 | 0
N2 |  | 0 | 0 | 0 | 0 | 0 | 0 | 0 | 0 | 0 | 0 | 0 | 0
Total |  | 0.3800529 | 0.3611436 | 0.3618867 | 0.3629683 | 0.36781 | 0.5948591 | 0.3736729 | 0.3696059 | 0.3473212 | 0.3478711 | 0.34662 | 0.3468235

## R8_MB
Run Number |  | R6-C1-S1
Run Objective
Run Start Date |  | 2024-05-13 14:00 |  | Duration of Sampling | 6
Condition and Sample Number |  | C1-S1 |  | Average Time-on-Stream | 17.91667
Sample Collection Started |  | 2024-05-14 07:52 |  | Average Ar Flow to Reactor | 0.2289092 |  | GC injection time lies outside sampling duration - check!
Sample Collection Finished |  | 2024-05-14 07:58 |  |  |  |  | 0 | 0 | Pass
[7 empty] | TRUE | TRUE
Flow Rate of Liquid Feed [g/h] |  | 0.5
Flow Rate of Gas Feed [g/h] |  | 2.556805 | (Without Ar)
Flow Rate of HC TLP [g/h] |  | 0
Flow Rate of Aqueous TLP [g/h] |  | 0
Flow Rate of Gas Product [g/h] |  | 2.566667 | (Without Ar)
Mass Balance Closure [%] |  | 83.96569
GC Analysis Rep Number for the Reactor
Date and Time
Cumulative Time Lapsed [min]
Time Elapsed Between Two Reps [min]
Normalized Mol% | Mol Wt
Methane | 16.04 |  | 2.898337 | 2.900483 | 2.895448 | 2.943794 |  |  |  | 0.02657859 | 2.913242 | 2.966399
Ethane | 30.07 |  | 1.31132 | 1.239242 | 1.098143 | 1.05494 |  |  |  | 0.09638694 | 1.130775 | 1.323549
Ethylene | 28.05 |  | 3.869242 | 3.841425 | 3.886246 | 4.007399 |  |  |  | 0.08586262 | 3.91169 | 4.083415
Propane | 44.1 |  | 0.002946 | 0.002375 | 0.002121 | 0.001853 |  |  |  | 0.0002610313 | 0.002116333 | 0.002638396
Propylene | 42.08 |  | 0.162092 | 0.163626 | 0.151288 | 0.136189 |  |  |  | 0.01374163 | 0.1503677 | 0.1778509
Butane | 58.12 |  | 0.014591 | 0.013129 | 0.011914 | 0.011714 |  |  |  | 0.000765773 | 0.01225233 | 0.01378388
Pentane | 72.15 |  | 0 | 0 | 0 | 0 |  |  |  | 0 | 0 | 0
C6s (Isomers of hexane?) | 86.18 |  | 0 | 0 | 0 | 0 |  |  |  | 0 | 0 | 0
Hexane | 86.18 |  | 0 | 0 | 0 | 0 |  |  |  | 0 | 0 | 0
C4 | 58.12 |  | 0.494964 | 0.504969 | 0.54057 | 0.588583 |  |  |  | 0.04196026 | 0.5447073 | 0.6286279
C5 | 72.15 |  | 0 | 0 | 0 | 0 |  |  |  | 0 | 0 | 0
C6 | 86.18 |  | 0.007183 | 0.003672 | 0.002882 | 0.002557 |  |  |  | 0.0005734326 | 0.003037 | 0.004183865
C6 Above | 100.21 |  | 0.107685 | 0.11352 | 0.117602 | 0.119184 |  |  |  | 0.002922509 | 0.1167687 | 0.1226137
Benzene | 78.11 |  | 0 | 0 | 0 | 0 |  |  |  | 0 | 0 | 0
Toluene | 92.14 |  | 0 | 0 | 0 | 0 |  |  |  | 0 | 0 | 0
Ethylbenzene | 106.167 |  | 0 | 0 | 0 | 0 |  |  |  | 0 | 0 | 0
p-Xylene | 106.167 |  | 0 | 0 | 0 | 0 |  |  |  | 0 | 0 | 0
m-Xylene | 106.167 |  | 0.006043 | 0.004316 | 0.003133 | 0.002279 |  |  |  | 0.001022919 | 0.003242667 | 0.005288504
o-Xylene | 106.167 |  | 0 | 0 | 0 | 0 |  |  |  | 0 | 0 | 0
C6 Unknowns | 86.18 |  | 0.494964 | 0.504969 | 0.54057 | 0.588583 |  |  |  | 0.04196026 | 0.5447073 | 0.6286279
C8 Unknowns | 114.23 |  | 0 | 0 | 0 | 0 |  |  |  | 0 | 0 | 0
C7 Unknowns | 100.21 |  | 0 | 0 | 0 | 0 |  |  |  | 0 | 0 | 0
CO2 | 44.01 |  | 0 | 0 | 0 | 0 |  |  |  | 0 | 0 | 0
Argon | 39.948 |  | 4.801234 | 4.805861 | 4.804801 | 4.80875 |  |  |  | 0.002043874 | 4.806471 | 4.810558
CO | 28.01 |  | 0 | 0 | 0 | 0 |  |  |  | 0 | 0 | 0
H2 | 2.016 |  | 15.976442 | 16.368469 | 16.569471 | 16.602023 |  |  |  | 0.126497 | 16.513321 | 16.76631
Acetylene | 26.04 |  | 0.090569 | 0.082874 | 0.084174 | 0.096157 |  |  |  | 0.007322572 | 0.087735 | 0.1023801
Isobutane | 58.12 |  | 0.000627 | 0 | 0 | 0 |  |  |  | 0 | 0 | 0
N2 | 28.0134 |  | 65.15592 | 65.432193 | 65.311676 | 65.289362 |  |  |  | 0.07683636 | 65.34441 | 65.49808
Mass Flow Rates of Each Molecule |  | Avg Flow Rate | [7 empty] | C" Mass Flow Rate (g/h) | Number of "C' Atom
Methane [g/h] |  | 0.05565243 | 0.05548411 | 0.05547173 | 0.05538765 | 0.05626623 |  |  |  | 0.0416734 | 1
Ethane [g/h] |  | 0.04216825 | 0.0470606 | 0.04443105 | 0.03938086 | 0.03780047 |  |  |  | 0.03368692 | 2
Ethylene [g/h] |  | 0.1304894 | 0.1295311 | 0.1284761 | 0.1300038 | 0.1339465 |  |  |  | 0.111751 | 2
Propane [g/h] |  | 0.0001222158 | 0.0001550553 | 0.0001248818 | 0.0001115506 | 9.737558e-05 |  |  |  | 9.985949e-05 | 3
Propylene [g/h] |  | 0.007692858 | 0.00814053 | 0.008209658 | 0.007592295 | 0.006828948 |  |  |  | 0.006587375 | 3
Butane [g/h] |  | 0.0008897496 | 0.001012106 | 0.0009098175 | 0.0008258022 | 0.0008112727 |  |  |  | 0.0007354978 | 4
Pentane [g/h] |  | 0 | 0 | 0 | 0 | 0 |  |  |  | 0 | 5
C6s (Isomers of hexane?) [g/h] |  | 0 | 0 | 0 | 0 | 0 |  |  |  | 0 | 6
Hexane [g/h] |  | 0 | 0 | 0 | 0 | 0 |  |  |  | 0 | 6
C4 [g/h] |  | 0.03688972 | 0.03433322 | 0.0349935 | 0.03746885 | 0.0407633 |  |  |  | 0.03049432 | 4
C5 [g/h] |  | 0 | 0 | 0 | 0 | 0 |  |  |  | 0 | 5
C6 [g/h] |  | 0.0004187277 | 0.0007388014 | 0.0003773169 | 0.0002962056 | 0.000262587 |  |  |  | 0.0003501512 | 6
C6 Above [g/h] |  | 0.01368233 | 0.01287899 | 0.01356377 | 0.0140546 | 0.01423197 |  |  |  | 0.009839647 | 6
Benzene [g/h] |  | 0 | 0 | 0 | 0 | 0 |  |  |  | 0 | 6
Toluene [g/h] |  | 0 | 0 | 0 | 0 | 0 |  |  |  | 0 | 7
Ethylbenzene [g/h] |  | 0 | 0 | 0 | 0 | 0 |  |  |  | 0 | 8
p-Xylene [g/h] |  | 0 | 0 | 0 | 0 | 0 |  |  |  | 0 | 8
m-Xylene [g/h] |  | 0.0004992608 | 0.000765698 | 0.0005463463 | 0.0003966823 | 0.0002883168 |  |  |  | 0.0004518633 | 8
o-Xylene [g/h] |  | 0 | 0 | 0 | 0 | 0 |  |  |  | 0 | 8
C6 Unknowns [g/h] |  | 0.05469986 | 0.05090911 | 0.05188816 | 0.0555586 | 0.06044359 |  |  |  | 0.04574147 | 6
C8 Unknowns [g/h] |  | 0 | 0 | 0 | 0 | 0 |  |  |  | 0 | 8
C7 Unknowns [g/h] |  | 0 | 0 | 0 | 0 | 0 |  |  |  | 0 | 7
CO2 [g/h] |  | 0 | 0 | 0 | 0 | 0 |  |  |  | 0 | 1
Argon [g/h] |  | 0.2289092 | 0.2289092 | 0.2289092 | 0.2289092 | 0.2289092 |  |  |  | 0 | 0
CO [g/h] |  | 0 | 0 | 0 | 0 | 0 |  |  |  | 0 | 1
H2 [g/h] |  | 0.03937656 | 0.03844023 | 0.03934555 | 0.03983749 | 0.03988298 |  |  |  | 0 | 0
Acetylene [g/h] |  | 0.002746395 | 0.002814725 | 0.002573098 | 0.002614037 | 0.002983719 |  |  |  | 0.00253356 | 2
Isobutane [g/h] |  | 1.087298e-05 | 4.349191e-05 | 0 | 0 | 0 |  |  |  | 8.98798e-06 | 4
N2 [g/h] |  | 2.181329 | 2.178387 | 2.185518 | 2.181974 | 2.179437 |  |  |  | 0 | 0
|  | 0 | 0 | 0 | 0 | 0
Flow Rate of HC Gases [g/h] |  | 0.3459621 | 0.3438676 | 0.3415654 | 0.3436909 | 0.3547243
Flow Rate of COx Gases [g/h] |  | 0 | 0 | 0 | 0 | 0
Flow Rate of HC & COx Gases [g/h] |  | 0.3459621 | 0.3438676 | 0.3415654 | 0.3436909 | 0.3547243
Total Volumetric Flow rate out [NL/h] |  | 159.7041 | 159.7041 | 159.7041 | 159.7041 | 159.7041
Volumetric Flow Rates of Each Molecule |  | Avg Flow Rate
Methane [Nl/h] |  | 4.646616 | 4.628763 | 4.63219 | 4.624149 | 4.70136
Ethane [Nl/h] |  | 1.877979 | 2.094232 | 1.97912 | 1.753779 | 1.684783
Ethylene [Nl/h] |  | 6.230182 | 6.179338 | 6.134913 | 6.206494 | 6.399981
Propane [Nl/h] |  | 0.003711124 | 0.004704883 | 0.003792973 | 0.003387324 | 0.002959317
Propylene [Nl/h] |  | 0.2448244 | 0.2588676 | 0.2613174 | 0.2416131 | 0.2174994
Butane [Nl/h] |  | 0.02050122 | 0.02330243 | 0.02096755 | 0.01902715 | 0.01870774
Pentane [Nl/h] |  | 0 | 0 | 0 | 0 | 0
C6s (Isomers of hexane?) [Nl/h] |  | 0 | 0 | 0 | 0 | 0
Hexane [Nl/h] |  | 0 | 0 | 0 | 0 | 0
C4 [Nl/h] |  | 0.8500594 | 0.7904778 | 0.8064562 | 0.8633125 | 0.9399912
C5 [Nl/h] |  | 0 | 0 | 0 | 0 | 0
C6 [Nl/h] |  | 0.006505547 | 0.01147155 | 0.005864335 | 0.004602672 | 0.004083634
C6 Above [Nl/h] |  | 0.1828576 | 0.1719774 | 0.1812961 | 0.1878152 | 0.1903417
Benzene [Nl/h] |  | 0 | 0 | 0 | 0 | 0
Toluene [Nl/h] |  | 0 | 0 | 0 | 0 | 0
Ethylbenzene [Nl/h] |  | 0 | 0 | 0 | 0 | 0
p-Xylene [Nl/h] |  | 0 | 0 | 0 | 0 | 0
m-Xylene [Nl/h] |  | 0.006296734 | 0.009650919 | 0.006892829 | 0.00500353 | 0.003639657
o-Xylene [Nl/h] |  | 0 | 0 | 0 | 0 | 0
C6 Unknowns [Nl/h] |  | 0.8500594 | 0.7904778 | 0.8064562 | 0.8633125 | 0.9399912
C8 Unknowns [Nl/h] |  | 0 | 0 | 0 | 0 | 0
C7 Unknowns [Nl/h] |  | 0 | 0 | 0 | 0 | 0
CO2 [Nl/h] |  | 0 | 0 | 0 | 0 | 0
Argon [Nl/h] |  | 7.67404 | 7.667768 | 7.675157 | 7.673465 | 7.679771
CO [Nl/h] |  | 0 | 0 | 0 | 0 | 0
H2 [Nl/h] |  | 26.1581 | 25.51503 | 26.14112 | 26.46213 | 26.51411
Acetylene [Nl/h] |  | 0.1412479 | 0.1446424 | 0.1323532 | 0.1344293 | 0.1535667
Isobutane [Nl/h] |  | 0.0002503362 | 0.001001345 | 0 | 0 | 0
N2 [Nl/h] |  | 104.2825 | 104.0567 | 104.4979 | 104.3054 | 104.2698
TOS Carbon of Each Molecule |  | Avg C' [g/h] | TOS [min] ⇒
Methane |  | 0.0416734 | 0.04154736 | 0.04153809 | 0.04147513 | 0.04213302
Ethane |  | 0.03368692 | 0.03759527 | 0.0354946 | 0.03146016 | 0.03019764
Ethylene |  | 0.111751 | 0.1109304 | 0.1100268 | 0.1113351 | 0.1147117
Propane |  | 9.985949e-05 | 0.0001266918 | 0.0001020378 | 9.114523e-05 | 7.956313e-05
Propylene |  | 0.006587375 | 0.006970716 | 0.00702991 | 0.006501263 | 0.005847611
Butane |  | 0.0007354978 | 0.0008366419 | 0.0007520866 | 0.0006826366 | 0.0006706261
Pentane |  | 0 | 0 | 0 | 0 | 0
C6s (Isomers of hexane?) |  | 0 | 0 | 0 | 0 | 0
Hexane |  | 0 | 0 | 0 | 0 | 0
C4 |  | 0.03049432 | 0.02838103 | 0.02892683 | 0.03097305 | 0.03369635
C5 |  | 0 | 0 | 0 | 0 | 0
C6 |  | 0.0003501512 | 0.0006178053 | 0.0003155224 | 0.000247695 | 0.0002195822
C6 Above |  | 0.009839647 | 0.009261919 | 0.009754384 | 0.01010737 | 0.01023492
Benzene |  | 0 | 0 | 0 | 0 | 0
Toluene |  | 0 | 0 | 0 | 0 | 0
Ethylbenzene |  | 0 | 0 | 0 | 0 | 0
p-Xylene |  | 0 | 0 | 0 | 0 | 0
m-Xylene |  | 0.0004518633 | 0.0006930062 | 0.0004944787 | 0.0003590231 | 0.0002609453
o-Xylene |  | 0 | 0 | 0 | 0 | 0
C6 Unknowns |  | 0.04574147 | 0.04257154 | 0.04339025 | 0.04645957 | 0.05054453
C8 Unknowns |  | 0 | 0 | 0 | 0 | 0
C7 Unknowns |  | 0 | 0 | 0 | 0 | 0
CO2 |  | 0 | 0 | 0 | 0 | 0
Argon |  | 0 | 0 | 0 | 0 | 0
CO |  | 0 | 0 | 0 | 0 | 0
H2 |  | 0 | 0 | 0 | 0 | 0
Acetylene |  | 0.00253356 | 0.002596594 | 0.002373693 | 0.002411459 | 0.002752492
Isobutane |  | 8.98798e-06 | 3.595192e-05 | 0 | 0 | 0
N2 |  | 0 | 0 | 0 | 0 | 0
Total |  | 0.2839541 | 0.2821649 | 0.2801987 | 0.2821036 | 0.291349

## C-Balance
[19 empty] | MW | 2.016 | 28.05 | 16.04 | 30.07 | 28.0134 | 44.01 | 28.01 | 39.94
| R1 | R2 | R3 | R4 | R5 | R6 | R7 | R8 |  | R1 | R2 | R3 | R4 | R5 | R6 | R7 | R8 |  |  | Hydrogen | Ethylene | Methane | Ethane | Nitrogen | C2H2 | CO | Argon
C' in liq. Feed [g/h] | 0 | 0 |  | 0 | 0 | 0 | 0 | 0 | Acetylene wt% in MixGas feed | 10.14828 | 10.14828 | 10.14828 | 10.14828 | 10.14828 | 10.14828 | 10.14828 | 10.14828 |  | Feed Gas composition in gas mix [mol%] | 21.58683 | 1.665385 | 2.618273 | 0.001778635 | 61.75022 | 8.07751 | 0 | 4.3 | 92.6742718 | 1.032649
C' in gas Feed [g/h] | 0.3273978 | 0.3273978 | 0 | 0.3273978 | 0.3273978 | 0.3273978 | 0.3273978 | 0.3273978 | Acetylene wt% in GasMix feed | 9.31437 | 9.31437 | 9.31437 | 9.31437 | 9.31437 | 9.31437 | 9.31437 | 9.31437 |  | Gas Mix Density [kg/m3] | 1.066041
[9 empty] | C' wt fraction in Acetylene | 0.9217298 | 0.9217298 | 0.9217298 | 0.9217298 | 0.9217298 | 0.9217298 | 0.9217298 | 0.9217298 |  | fMW | 0.4351905 | 0.4671406 | 0.4199709 | 0.0005348355 | 17.29834 | 3.554912 | 0 | 1.71742 | 23.89351
C' in liq.Product [g/h] | 0 | 0 | 0 | 0 | 0 | 0 | 0 | 0 | C' wt% in gas mix from C2H2 | 8.585332 | 8.585332 | 8.585332 | 8.585332 | 8.585332 | 8.585332 | 8.585332 | 8.585332
C' in Gas Product [g/h] | 0.3515082 | 0.3561239 |  | 0.3280911 | 0.3651531 | 0.363554 | 0.3800529 | 0.2839541 | C' in Feed (g/h) from C2H2 | 0.2391628 | 0.2391628 | 0 | 0.2391628 | 0.2391628 | 0.2391628 | 0.2391628 | 0.2391628
[9 empty] | Acetylene mass flow rate in feed (g/h) | 0.1027313 | 0.1027313 | 0 | 0.1027313 | 0.1027313 | 0.1027313 | 0.1027313 | 0.1027313
Carbon Balance | 107.3643 | 108.7741 |  | 100.2118 | 111.5319 | 111.0435 | 116.0829 | 86.73061
C4+ in Liquid Feed [g/h] | 0.5 | 0.5 |  | 0.5 | 0.5 | 0.5 | 0.5 | 0.5
C4+ in Liquid Product [g/h]
C4+ in Gas Feed [g/h] | 0 | 0 | 0 | 0 | 0 | 0 | 0 | 0 | Methane wt% in MixGas feed | 2.026785 | 2.026785 | 2.026785 | 2.026785 | 2.026785 | 2.026785 | 2.026785 | 2.026785
C4+ in Gas Product [g/h] | 0.002796141 | 0.002820461 | 0 | 0.06962767 | 0.01375181 | 0.01445439 | 0.02251202 | 0.1070905 | Methane wt% in GasMix feed | 1.860239 | 1.860239 | 1.860239 | 1.860239 | 1.860239 | 1.860239 | 1.860239 | 1.860239
C4+ Yeild % | [8 empty] | C' wt fraction in Methane | 0.75 | 0.75 | 0.75 | 0.75 | 0.75 | 0.75 | 0.75 | 0.75
[9 empty] | C' wt% in gas mix from CH4 | 1.395179 | 1.395179 | 1.395179 | 1.395179 | 1.395179 | 1.395179 | 1.395179 | 1.395179
Acetylene in [g/h] | 0.2594717 | 0.2594717 | 0 | 0.2594717 | 0.2594717 | 0.2594717 | 0.2594717 | 0.2594717 | C' in Feed (g/h) from CH4 | 0.03886571 | 0.03886571 | 0 | 0.03886571 | 0.03886571 | 0.03886571 | 0.03886571 | 0.03886571
Acetylen Out [g/h] | 0.2789271 | 0.2822928 |  | 0.1331053 | 0.2762498 | 0.2735098 | 0.2807941 | 0.002746395 | Methane mass flow rate in feed (g/h) | 0.05182095 | 0.05182095 | 0 | 0.05182095 | 0.05182095 | 0.05182095 | 0.05182095 | 0.05182095
Acetylene Conversion % | -7.498059 | -8.795187 |  | 48.70143 | -6.466228 | -5.410237 | -8.217624 | 98.94154
Ethylene to Ethane Selectivity [mol/mol] | 60.23005 | 64.53064 |  | 18.60192 | 21.31025 | 18.3703 | 18.02729 | 1.730326 | Ethane wt% in MixGas feed | 0.00258064 | 0.00258064 | 0.00258064 | 0.00258064 | 0.00258064 | 0.00258064 | 0.00258064 | 0.00258064
Ethylene Selectivity % | 96.75224 | 96.85325 |  | 78.27208 | 89.98815 | 91.87936 | 91.96484 | 59.77376 | Ethane wt% in GasMix feed | 0.002368583 | 0.002368583 | 0.002368583 | 0.002368583 | 0.002368583 | 0.002368583 | 0.002368583 | 0.002368583
[9 empty] | C' wt fraction in Ethane | 0.7981377 | 0.7981377 | 0.7981377 | 0.7981377 | 0.7981377 | 0.7981377 | 0.7981377 | 0.7981377
[9 empty] | C' wt% in gas mix from C2H6 | 0.001890455 | 0.001890455 | 0.001890455 | 0.001890455 | 0.001890455 | 0.001890455 | 0.001890455 | 0.001890455
[9 empty] | C' in Feed (g/h) from C2H6 | 5.266268e-05 | 5.266268e-05 | 0 | 5.266268e-05 | 5.266268e-05 | 5.266268e-05 | 5.266268e-05 | 5.266268e-05
[9 empty] | Ethane mass flow rate in feed (g/h) | 6.598195e-05 | 6.598195e-05 | 0 | 6.598195e-05 | 6.598195e-05 | 6.598195e-05 | 6.598195e-05 | 6.598195e-05
[9 empty] | Ethylene wt% in MixGas feed | 2.254327 | 2.254327 | 2.254327 | 2.254327 | 2.254327 | 2.254327 | 2.254327 | 2.254327
[9 empty] | Ethylene wt% in GasMix feed | 2.069083 | 2.069083 | 2.069083 | 2.069083 | 2.069083 | 2.069083 | 2.069083 | 2.069083
[9 empty] | C' wt fraction in Ethylene | 0.855615 | 0.855615 | 0.855615 | 0.855615 | 0.855615 | 0.855615 | 0.855615 | 0.855615
[9 empty] | C' wt% in gas mix from C2H4 | 1.770338 | 1.770338 | 1.770338 | 1.770338 | 1.770338 | 1.770338 | 1.770338 | 1.770338
[9 empty] | C' in Feed (g/h) from C2H4 | 0.04931657 | 0.04931657 | 0 | 0.04931657 | 0.04931657 | 0.04931657 | 0.04931657 | 0.04931657
[9 empty] | Ethylene mass flow rate in feed (g/h) | 0.05763874 | 0.05763874 | 0 | 0.05763874 | 0.05763874 | 0.05763874 | 0.05763874 | 0.05763874
[9 empty] | C' in liq.Product wt% | 84.865 | 84.865 | 84.865 | 84.865 | 84.865 | 84.865 | 84.865 | 84.865 | → Considering liq.pdt contains only hexadecane
[9 empty] | Total 'C' in liq. Pdt (g) | 0 | 0 | 0 | 0 | 0 | 0 | 0 | 0
[9 empty] | Total 'C' in liq. Pdt (g/h) | 0 | 0 | 0 | 0 | 0 | 0 | 0 | 0

## ZMB
Rep-1 | [8 empty] | Rep-2 | [8 empty] | Rep-3
ZMB Run Start Date | [8 empty] | ZMB Run Start Date | [8 empty] | ZMB Run Start Date
Condition and Sample Number | C1-S1 | [7 empty] | Condition and Sample Number | C1-S1 | [7 empty] | Condition and Sample Number | C1-S1
Sample Collection Started | 2024-05-12 14:00 | 2024-05-12 14:00 |  | 2024-05-12 14:00 | 2024-05-12 14:00 | 2024-05-12 14:00 | 2024-05-12 14:00 | 2024-05-12 14:00 | Sample Collection Started | [8 empty] | Sample Collection Started
Sample Collection Finished | 2024-05-12 15:00 | 2024-05-12 15:00 |  | 2024-05-12 15:00 | 2024-05-12 15:00 | 2024-05-12 15:00 | 2024-05-12 15:00 | 2024-05-12 15:00 | Sample Collection Finished | [8 empty] | Sample Collection Finished
Duration of Sampling | 60 | 60 |  | 60 | 60 | 60 | 60 | 60 | Duration of Sampling | [8 empty] | Duration of Sampling
Average Time-on-Stream | 1 | 1 | #VALUE! | 1 | 1 | 1 | 1 | 1 | Average Time-on-Stream | [8 empty] | Average Time-on-Stream
| R1 | R2 | R3 | R4 | R5 | R6 | R7 | R8 |  | R1 | R2 | R3 | R4 | R5 | R6 | R7 | R8 |  | R1 | R2 | R3 | R4 | R5 | R6 | R7 | R8
TL Collected Mass [g] | 0.5 | 0.5 |  | 0.5 | 0.5 | 0.5 | 0.5 | 0.5 | TL Collected Mass [g] | [8 empty] | TL Collected Mass [g]
Liq. Flow Rate Mass [g/h] | 0.5 | 0.5 |  | 0.5 | 0.5 | 0.5 | 0.5 | 0.5 | Liq. Flow Rate Mass [g/h] | [8 empty] | Liq. Flow Rate Mass [g/h]
Varified Liq. Flow Rate Mass [g/h] | 0.5 | 0.5 |  | 0.5 | 0.5 | 0.5 | 0.5 | 0.5
GC Analysis Rep Number for the Reactor-1
Date and Time
Cumulative Time Lapsed [min]
Time Elapsed Between Two Reps [min]
Normalized Mol% | Avg | wt%
Hydrogen | 20.9043226 | 2.09992 | 19.764187 | 21.198515 | 21.14486 | 21.116446 | 21.297605 | [18 empty] | 42.14311
Ethylene | 1.6127312 | 2.254088 | 1.42381 | 1.661815 | 1.663847 | 1.654336 | 1.659848 | [18 empty] | 45.23711016
Methane | 2.5354912 | 2.026481 | 2.299091 | 2.59339 | 2.592406 | 2.589048 | 2.603521 | [18 empty] | 40.66928
Ethane | 0.0017224 | 0.00258065 | 0.001576 | 0.001753 | 0.001758 | 0.001702 | 0.001823 | [18 empty] | 0.0517908456
Nitrogen | 59.7978796 | 83.46828 | 62.441814 | 59.086043 | 59.187259 | 59.030296 | 59.243986 | [18 empty] | 1675.118
CO2 | 0 | 0 | 0 | 0 | 0 | 0 | 0 | [18 empty] | 0
CO | 0 | 0 | 0 | 0 | 0 | 0 | 0 | [18 empty] | 0
Acetylene | 7.8221248 | 10.14865 | 6.812271 | 8.097245 | 8.102062 | 8.040472 | 8.058574 | [18 empty] | 203.6725
Propylene | 0 | 0 | 0 | 0 | 0 | 0 | 0 | [18 empty] | 0
Propane | 0 | 0 | 0 | 0 | 0 | 0 | 0 | [18 empty] | 0
2006.892
GC Analysis Rep Number for the Reactor-2
Date and Time
Cumulative Time Lapsed [min]
Time Elapsed Between Two Reps [min]
Normalized Mol% | Avg | wt%
Hydrogen | 21.1588118 | 2.1348 | 20.907116 | 21.200843 | 21.20472 | 21.110052 | 21.371328 | [18 empty] | 42.65616
Ethylene | 1.6497184 | 2.315891 | 1.606087 | 1.665925 | 1.668864 | 1.657303 | 1.650413 | [18 empty] | 46.27460112
Methane | 2.5775706 | 2.069142 | 2.503273 | 2.598944 | 2.599751 | 2.593303 | 2.592582 | [18 empty] | 41.34423
Ethane | 0.0030818 | 0.004637659 | 0.008199 | 0.001833 | 0.001859 | 0.001805 | 0.001713 | [18 empty] | 0.0926666442
Nitrogen | 59.2541926 | 83.07189 | 59.951188 | 58.974799 | 59.17057 | 58.970258 | 59.204148 | [18 empty] | 1659.888
CO2 | 0 | 0 | 0 | 0 | 0 | 0 | 0 | [18 empty] | 0
CO | 0 | 0 | 0 | 0 | 0 | 0 | 0 | [18 empty] | 0
Acetylene | 7.9836612 | 10.40364 | 7.618582 | 8.119692 | 8.123241 | 8.05342 | 8.003371 | [18 empty] | 207.8786
Propylene | 0 | 0 | 0 | 0 | 0 | 0 | 0 | [18 empty] | 0
Propane | 0 | 0 | 0 | 0 | 0 | 0 | 0 | [18 empty] | 0
1998.134
GC Analysis Rep Number for the Reactor-3
Date and Time
Cumulative Time Lapsed [min]
Time Elapsed Between Two Reps [min]
Normalized Mol% | Avg | wt%
Hydrogen | 21.21159075 | 2.142297 | 21.170103 | 21.267076 | 21.254263 | 21.154921 | [19 empty] | 42.76257
Ethylene | 1.6487705 | 2.316909 | 1.631096 | 1.648685 | 1.654424 | 1.660877 | [19 empty] | 46.24801
Methane | 2.5863595 | 2.078304 | 2.561882 | 2.588436 | 2.593172 | 2.601948 | [19 empty] | 41.48520638
Ethane | 0.002637 | 0.003972327 | 0.005306 | 0.001742 | 0.001759 | 0.001741 | [19 empty] | 0.079291953
Nitrogen | 59.166367 | 83.03294 | 59.332783 | 59.105375 | 59.185345 | 59.041965 | [19 empty] | 1657.427
CO2 | 0 | 0 | 0 | 0 | 0 | 0 | [19 empty] | 0
CO | 0 | 0 | 0 | 0 | 0 | 0 | [19 empty] | 0
Acetylene | 7.99238525 | 10.42557 | 7.861978 | 8.01005 | 8.032656 | 8.064857 | [19 empty] | 208.1057
Propylene | 0 | 0 | 0 | 0 | 0 | 0 | [19 empty] | 0
Propane | 0 | 0 | 0 | 0 | 0 | 0 | [19 empty] | 0
1996.108
GC Analysis Rep Number for the Reactor-4
Date and Time
Cumulative Time Lapsed [min]
Time Elapsed Between Two Reps [min]
Normalized Mol% | Avg | wt%
Hydrogen | 21.25476475 | 2.144476 | 21.252949 | 21.276399 | 21.328873 | 21.160838 | [19 empty] | 42.84961
Ethylene | 1.654581 | 2.322712 | 1.634875 | 1.657105 | 1.661751 | 1.664593 | [19 empty] | 46.41099705
Methane | 2.59127175 | 2.080136 | 2.571623 | 2.589749 | 2.596298 | 2.607417 | [19 empty] | 41.56399887
Ethane | 0.00211475 | 0.003182383 | 0.003326 | 0.001739 | 0.00166 | 0.001734 | [19 empty] | 0.06358841775
Nitrogen | 59.161843 | 82.94223 | 59.239098 | 59.217761 | 59.163066 | 59.027447 | [19 empty] | 1657.301
CO2 | 0 | 0 | 0 | 0 | 0 | 0 | [19 empty] | 0
CO | 0 | 0 | 0 | 0 | 0 | 0 | [19 empty] | 0
Acetylene | 8.0632065 | 10.50727 | 7.926229 | 8.079112 | 8.11481 | 8.132675 | [19 empty] | 209.9498
Propylene | 0 | 0 | 0 | 0 | 0 | 0 | [19 empty] | 0
Propane | 0 | 0 | 0 | 0 | 0 | 0 | [19 empty] | 0
1998.139
GC Analysis Rep Number for the Reactor-5
Date and Time
Cumulative Time Lapsed [min]
Time Elapsed Between Two Reps [min]
Normalized Mol% | Avg | wt%
Hydrogen | 21.26268725 | 2.14717 | 21.289816 | 21.369872 | 21.322164 | 21.068897 | [19 empty] | 42.86558
Ethylene | 1.64991875 | 2.318212 | 1.645878 | 1.64825 | 1.651322 | 1.654225 | [19 empty] | 46.28022
Methane | 2.59097225 | 2.081732 | 2.58593 | 2.588253 | 2.592516 | 2.59719 | [19 empty] | 41.55919489
Ethane | 0.0018795 | 0.002830864 | 0.002145 | 0.001791 | 0.001721 | 0.001861 | [19 empty] | 0.0565146855
Nitrogen | 59.14799525 | 82.99604 | 59.10344 | 59.31626 | 59.164339 | 59.007942 | [19 empty] | 1656.913
CO2 | 0 | 0 | 0 | 0 | 0 | 0 | [19 empty] | 0
CO | 0 | 0 | 0 | 0 | 0 | 0 | [19 empty] | 0
Acetylene | 8.01526575 | 10.45402 | 7.992847 | 8.005393 | 8.024424 | 8.038399 | [19 empty] | 208.7015
Propylene | 0 | 0 | 0 | 0 | 0 | 0 | [19 empty] | 0
Propane | 0 | 0 | 0 | 0 | 0 | 0 | [19 empty] | 0
1996.376
GC Analysis Rep Number for the Reactor-6
Date and Time
Cumulative Time Lapsed [min]
Time Elapsed Between Two Reps [min]
Normalized Mol% | Avg | wt%
Hydrogen | 21.229101 | 2.1434 | 21.227427 | 21.363656 | 21.270504 | 21.054817 | [19 empty] | 42.79787
Ethylene | 1.65193975 | 2.320642 | 1.63902 | 1.653829 | 1.66151 | 1.6534 | [19 empty] | 46.33691
Methane | 2.5879845 | 2.078965 | 2.573486 | 2.588282 | 2.596905 | 2.593265 | [19 empty] | 41.51127138
Ethane | 0.001925 | 0.002898884 | 0.002243 | 0.001897 | 0.001811 | 0.001749 | [19 empty] | 0.057882825
Nitrogen | 59.12012175 | 82.9423 | 59.071083 | 59.349624 | 59.142942 | 58.916838 | [19 empty] | 1656.132
CO2 | 0 | 0 | 0 | 0 | 0 | 0 | [19 empty] | 0
CO | 0 | 0 | 0 | 0 | 0 | 0 | [19 empty] | 0
Acetylene | 8.060987 | 10.5118 | 8.016075 | 8.079536 | 8.11882 | 8.029517 | [19 empty] | 209.892
Propylene | 0 | 0 | 0 | 0 | 0 | 0 | [19 empty] | 0
Propane | 0 | 0 | 0 | 0 | 0 | 0 | [19 empty] | 0
1996.728
GC Analysis Rep Number for the Reactor-7
Date and Time
Cumulative Time Lapsed [min]
Time Elapsed Between Two Reps [min]
Normalized Mol% | Avg | wt%
Hydrogen | 21.21994975 | 2.142575 | 21.24996 | 21.289028 | 21.232235 | 21.108576 | [19 empty] | 42.77942
Ethylene | 1.65641775 | 2.327041 | 1.65455 | 1.661638 | 1.656142 | 1.653341 | [19 empty] | 46.46252
Methane | 2.58863125 | 2.079581 | 2.585395 | 2.587165 | 2.58987 | 2.592095 | [19 empty] | 41.52164525
Ethane | 0.00189625 | 0.002855721 | 0.002156 | 0.001841 | 0.001776 | 0.001812 | [19 empty] | 0.05701834125
Nitrogen | 59.1142545 | 82.93791 | 59.131071 | 59.248953 | 59.053014 | 59.02398 | [19 empty] | 1655.968
CO2 | 0 | 0 | 0 | 0 | 0 | 0 | [19 empty] | 0
CO | 0 | 0 | 0 | 0 | 0 | 0 | [19 empty] | 0
Acetylene | 8.059267 | 10.51004 | 8.070241 | 8.085092 | 8.055703 | 8.026032 | [19 empty] | 209.8472
Propylene | 0 | 0 | 0 | 0 | 0 | 0 | [19 empty] | 0
Propane | 0 | 0 | 0 | 0 | 0 | 0 | [19 empty] | 0
1996.635
GC Analysis Rep Number for the Reactor-8
Date and Time
Cumulative Time Lapsed [min]
Time Elapsed Between Two Reps [min]
Normalized Mol% | Avg | wt%
Hydrogen | 21.23964275 | 2.142981 | 21.213108 | 21.263848 | 21.328774 | 21.152841 | [19 empty] | 42.81912
Ethylene | 1.65702475 | 2.326175 | 1.646996 | 1.655095 | 1.658833 | 1.667175 | [19 empty] | 46.47954
Methane | 2.597971 | 2.085543 | 2.587191 | 2.597124 | 2.598831 | 2.608738 | [19 empty] | 41.67145484
Ethane | 0.0017915 | 0.002695978 | 0.001977 | 0.001725 | 0.001713 | 0.001751 | [19 empty] | 0.0538686135
Nitrogen | 59.16615775 | 82.94946 | 59.139869 | 59.299985 | 59.194237 | 59.03054 | [19 empty] | 1657.422
CO2 | 0 | 0 | 0 | 0 | 0 | 0 | [19 empty] | 0
CO | 0 | 0 | 0 | 0 | 0 | 0 | [19 empty] | 0
Acetylene | 8.0522525 | 10.49314 | 8.014374 | 8.042266 | 8.064972 | 8.087398 | [19 empty] | 209.6646
Propylene | 0 | 0 | 0 | 0 | 0 | 0 | [19 empty] | 0
Propane | 0 | 0 | 0 | 0 | 0 | 0 | [19 empty] | 0
1998.11
GC Analysis Rep Number for Bypass
Date and Time
Cumulative Time Lapsed [min]
Time Elapsed Between Two Reps [min]
Normalized Mol% | Avg | wt%
Hydrogen |  | #VALUE! | [23 empty] | #VALUE!
Ethylene |  | #VALUE! | [23 empty] | #VALUE!
Methane |  | #VALUE! | [23 empty] | #VALUE!
Ethane |  | #VALUE! | [23 empty] | #VALUE!
Nitrogen |  | #VALUE! | [23 empty] | #VALUE!
CO2 |  | #VALUE! | [23 empty] | #VALUE!
CO |  | #VALUE! | [23 empty] | #VALUE!
Acetylene |  | #VALUE! | [23 empty] | #VALUE!
Propylene |  | #VALUE! | [23 empty] | #VALUE!
Propane |  | #VALUE! | [23 empty] | #VALUE!
#VALUE!

## Summary
Gas Phase C'Bal by TOS
Sampled_reactor | C'Bal | M'Bal | TOS_h | Ac%Conv | Ethy_%Sel | C'Bal_g | C17+%Yeild |  | Index | R1 | R2 | R3 | R4 | R5 | R6 | R7 | R8
1 | 107.3643 | 84.7366 | 17.91667 | -7.498059 | 96.75224 | 0.3515082 |  |  | 1 | 82.41032 | 96.22626 |  | 94.15715 | 109.131 | 107.119 | 110.3073 | 86.18412
2 | 108.7741 | 86.15223 | 17.91667 | -8.795187 | 96.85325 | 0.3561239 |  |  | 2 | 111.6277 | 110.4507 |  | 97.50227 | 111.8219 | 109.2456 | 110.5343 | 85.58358
3 |  |  | -1090214 |  |  | 0 |  |  | 3 | 111.75 | 110.8678 |  | 101.8091 | 112.16 | 109.7574 | 110.8646 | 86.16542
4 | 100.2118 | 85.78724 | 17.91667 | 48.70143 | 78.27208 | 0.3280911 |  |  | 4 | 111.3496 | 112.8442 |  | 105.0178 | 114.1914 | 112.1783 | 112.3435 | 88.98931
5 | 111.5319 | 87.96781 | 17.91667 | -6.466228 | 89.98815 | 0.3651531 |  |  | 5 | 112.4487 | 114.1061 |  | 102.6607 | 123.3213 | 138.2177 | 181.6931
6 | 111.0435 | 92.29123 | 17.91667 | -5.410237 | 91.87936 | 0.363554 |  |  | 6 | 112.7239 | 112.672 |  | 112.8709 | 116.4918 | 112.9932 | 114.1342
7 | 116.0829 | 103.564 | 17.91667 | -8.217624 | 91.96484 | 0.3800529 |  |  | 7 | 113.9788 | 113.2103 |  | 107.0142 | 114.1687 | 112.8415 | 112.892
8 | 86.73061 | 83.96569 | 17.91667 | 98.94154 | 59.77376 | 0.2839541 |  |  | 8 | 113.0176 | 112.7069 |  | 102.9556 | 110.2968 | 107.0846 | 106.0854
[9 empty] | 9 | 104.5713 | 105.3064 |  | 95.61303 | 107.0688 | 106.4435 | 106.2533
[9 empty] | 10 | 105.1592 | 105.6638 |  | 94.54246 | 106.5668 | 105.8354 | 105.8712
Acetylene Conversion by TOS | [8 empty] | 11 | 104.3212 | 105.5612 |  | 94.59877 | 106.3494 | 105.9328 | 105.9334
Index | R1 | R2 | R3 | R4 | R5 | R6 | R7 | R8 | 12 | 105.0129 | 105.6733 |  | 93.79947 | 106.8152 | 104.8734
1 | 17.36226 | 3.717538 |  | 12.75191 | -9.707162 | -5.788756 | -10.56161 | 98.91521 | 13
2 | -10.36345 | -10.10773 |  | 52.25769 | -11.58565 | -8.37925 | -11.01828 | 99.00833 | 14
3 | -10.93307 | -10.895 |  | 76.65881 | -11.427 | -9.391141 | -11.55643 | 98.99255 | 15
4 | -10.57413 | -12.93881 |  | 71.80137 | -13.64328 | -12.28515 | -13.15782 | 98.85008 | 16
5 | -14.09068 | -13.44267 |  | 60.73508 | 28.97214 | 24.1765 | 6.872533 |  | 17
6 | -13.30587 | -13.0711 |  | 55.89088 | -13.1372 | -12.51062 | -14.52999 |  | 18
7 | -15.55229 | -14.19698 |  | 55.78246 | -13.98327 | -13.76191 | -14.36122 |  | 19
8 | -14.72038 | -14.17063 |  | 50.58823 | -9.984537 | -6.481953 | -5.624211 |  | 20
9 | -4.277568 | -4.840131 |  | 40.04815 | -6.144153 | -5.67446 | -5.721497 |  | 21
10 | -4.832747 | -5.241436 |  | 37.32636 | -5.668694 | -5.120834 | -5.360144 |  | 22
11 | -4.018577 | -5.151937 |  | 35.03145 | -5.41144 | -5.195389 | -5.37519 |  | 23
12 | -4.670207 | -5.203359 |  | 35.54477 | -5.874495 | -4.509881 |  |  | 24
13 | [8 empty] | 25
14
15
16
17
18
19
20
21
22
23
24
25